## Sheet1
Wavelength (nm) | Plate_20 | Plate_30 | Plate_40 | Plate_50
350 | 0.22204 | 0.23748 | 0.2428 | 0.25405
368.75 | 0.25841 | 0.17409 | 0.26362 | 0.38327
387.5 | 0.39476 | 0.26604 | 0.19961 | 0.21638
406.25 | 0.58836 | 0.29437 | 0.24555 | 0.24232
425 | 1.0299 | 0.36541 | 0.32884 | 0.27966
443.75 | 1.7589 | 0.52983 | 0.34608 | 0.33473
462.5 | 6.5875 | 0.90047 | 0.50245 | 0.46525
481.25 | 14.311 | 2.039 | 0.83963 | 0.57867
500 | 2.9538 | 5.0565 | 1.245 | 0.77739
518.75 | 0.87699 | 25.256 | 2.605 | 1.0975
537.5 | 0.6908 | 14.357 | 5.4405 | 1.8292
556.25 | 0.25931 | 3.9013 | 17.361 | 3.0221
575 | 0.2321 | 1.7896 | 40.285 | 5.3249
593.75 | 0.23378 | 1.0361 | 13.222 | 12.228
612.5 | 0.17277 | 0.67717 | 5.3817 | 37.979
631.25 | 0.099588 | 0.4349 | 2.5947 | 31.779
650 | 0.068214 | 0.27241 | 1.2886 | 13.717
668.75 | 0.086598 | 0.23081 | 0.78631 | 6.3504
687.5 | 0.059698 | 0.24754 | 0.64888 | 4.5574
706.25 | 0.062988 | 0.1921 | 0.51173 | 1.9579
725 | 0.034488 | 0.11331 | 0.28309 | 1.1215
743.75 | 0.034016 | 0.11941 | 0.27841 | 0.92968
762.5 | 0.042592 | 0.066198 | 0.17042 | 0.73743
781.25 | 0.060827 | 0.052254 | 0.28235 | 0.40331
800 | 0.026525 | 0.084191 | 0.21304 | 0.3212