## Sheet1
Index | WP position | 2mM_PVP-stock | Water-stock | 2mM_TA-stock | 2mM_AA-stock | 2mM_SN-stock | 0.025mM_Seeds-stock | P_length | P_radius | P_radius_pd | P_scale | S_radius | S_scale | Peak_WV
0 | A1 | 35 | 204 | 5 | 3 | 43 | 35 | 65.69055 | 154.4385 | 0.3180596 | 0.0002099169 |  |  | 495
1 | A2 | 18 | 212 | 13 | 3 | 28 | 51 | 63.0677 | 158.074 | 0.3478735 | 0.0001121592 |  |  | 495
2 | A3 | 49 | 130 | 46 | 2 | 49 | 49 | 47.26099 | 219.4107 | 0.2603283 | 0.0002019928 | 136.0003 | 4.001921e-05 | 550
3 | A4 | 45 | 189 | 10 | 4 | 20 | 57 | 42.47491 | 98.1506 | 0.713521 | 0.0001330298 |  |  | 465
4 | A5 | 44 | 162 | 38 | 5 | 25 | 51 | 42.008 | 157.232 | 0.3275961 | 0.0002018105 |  |  | 500
5 | A6 | 54 | 174 | 30 | 3 | 24 | 40 | 36.9616 | 156.0663 | 0.3195162 | 0.0002017096 |  |  | 505
6 | A7 | 8 | 201 | 12 | 14 | 45 | 45 | 72.05635 | 161.879 | 0.2449099 | 0.0001896562 |  |  | 515
7 | A8 | 44 | 174 | 28 | 2 | 44 | 33 | 58.19862 | 227.0617 | 0.1150498 | 0.0002280505 |  |  | 555
8 | A9 | 16 | 240 | 9 | 7 | 15 | 38 | 41.67243 | 67.5288 | 1 | 7.074662e-05 |  |  | 470
9 | A10 | 56 | 142 | 35 | 7 | 37 | 48 | 51.36345 | 194.5217 | 0.2729446 | 0.0002209447 |  |  | 525
10 | A11 | 9 | 224 | 19 | 6 | 33 | 34 | 66.38893 | 180.4357 | 0.2290474 | 0.0001413734 |  |  | 530
11 | A12 | 32 | 135 | 35 | 17 | 56 | 50 | 61.09993 | 206.1952 | 0.1789769 | 0.000260591 |  |  | 540
12 | B1 | 48 | 141 | 32 | 4 | 42 | 58 | 52.3846 | 190.4994 | 0.1981773 | 0.0002227772 |  |  | 525
13 | B2 | 27 | 194 | 15 | 5 | 51 | 33 | 69.2312 | 202.859 | 0.2044828 | 0.0001861963 |  |  | 540
14 | B3 | 29 | 190 | 23 | 13 | 27 | 43 | 50.06276 | 192.0523 | 0.3138479 | 0.0001618392 |  |  | 500
15 | B4 | 51 | 148 | 45 | 9 | 22 | 50 | 37.45194 | 167.4531 | 0.3368993 | 0.000207034 |  |  | 495
16 | B5 | 33 | 189 | 10 | 7 | 37 | 49 | 70.89178 | 98.48142 | 1 | 0.0002038546 |  |  | 495
17 | B6 | 34 | 182 | 12 | 5 | 45 | 47 | 63.47461 | 180.7202 | 0.2803503 | 0.0002402045 |  |  | 510
18 | B7 | 25 | 199 | 23 | 14 | 21 | 43 | 46.92233 | 157.6304 | 0.3766634 | 0.000194742 |  |  | 485
19 | B8 | 54 | 174 | 10 | 18 | 17 | 52 | 39.81834 | 69.00426 | 1 | 0.0001522881 |  |  | 465
20 | B9 | 11 | 193 | 22 | 7 | 36 | 56 | 64.10387 | 159.6843 | 0.3231418 | 0.0001654617 |  |  | 510
21 | B10 | 40 | 130 | 45 | 19 | 34 | 57 | 47.91331 | 151.9503 | 0.4413627 | 0.0002120923 |  |  | 510
22 | B11 | 15 | 205 | 29 | 9 | 28 | 39 | 56.32722 | 163.7952 | 0.2238181 | 0.0001381049 |  |  | 520
23 | B12 | 9 | 193 | 16 | 19 | 34 | 54 | 64.2526 | 126.5782 | 0.4421312 | 0.0001576432 |  |  | 500
24 | C1 | 17 | 192 | 7 | 15 | 51 | 43 | 70.9333 | 142.0025 | 0.2061932 | 0.0001571131 |  |  | 500
25 | C2 | 10 | 212 | 17 | 17 | 27 | 42 | 63.88937 | 85.61596 | 1 | 0.0001208114 |  |  | 500
26 | C3 | 43 | 156 | 25 | 17 | 34 | 50 | 50.00093 | 183.7232 | 0.2556493 | 0.0002357532 |  |  | 510
27 | C4 | 32 | 184 | 17 | 18 | 19 | 55 | 43.81237 | 71.32243 | 1 | 0.0001716887 |  |  | 470
28 | C5 | 35 | 156 | 32 | 7 | 36 | 59 | 53.21632 | 180.5836 | 0.2785933 | 0.000252489 |  |  | 515
29 | C6 | 26 | 163 | 38 | 12 | 40 | 46 | 64.25934 | 245.0469 | 0 | 0.0002784944 |  |  | 530
30 | C7 | 26 | 175 | 6 | 20 | 44 | 54 | 60.711 | 103.0623 | 0.4870403 | 0.0001767051 |  |  | 480
31 | C8 | 25 | 222 | 18 | 2 | 25 | 33 | 54.72934 | 190.0664 | 0.2126083 | 0.0001582467 |  |  | 505
32 | C9 | 29 | 148 | 34 | 8 | 53 | 53 | 64.93344 | 208.6395 | 0.1611639 | 0.0003286091 |  |  | 550
33 | C10 | 5 | 247 | 5 | 6 | 38 | 24 | 95.06177 | 129.3932 | 0.4463046 | 0.0001112038 |  |  | 505
34 | C11 | 17 | 183 | 23 | 11 | 45 | 46 | 70.51567 | 212.1689 | 0.1390918 | 0.0002806166 |  |  | 530
35 | C12 | 48 | 151 | 14 | 6 | 49 | 57 | 56.02182 | 119.8448 | 1 | 0.000296477 |  |  | 510
36 | D1 | 39 | 142 | 38 | 16 | 33 | 57 | 56.5983 | 213.7184 | 0.1193976 | 0.0002870911 |  |  | 505
37 | D2 | 20 | 207 | 5 | 11 | 58 | 24 | 67.96216 | 135.2176 | 0.2477996 | 0.0001827905 |  |  | 510
38 | D3 | 6 | 217 | 9 | 29 | 25 | 39 | 65.64631 | 85.99141 | 0.7545437 | 0.000150814 |  |  | 495
39 | D4 | 15 | 166 | 36 | 15 | 35 | 58 | 57.23601 | 175.8176 | 0.4848974 | 0.0002086669 |  |  | 520
40 | D5 | 7 | 213 | 20 | 24 | 25 | 36 | 46.53572 | 128.372 | 0.8330565 | 0.0001065145 | 97.92948 | 1.87684e-05 | 515
41 | D6 | 8 | 228 | 11 | 24 | 30 | 24 | 67.21805 | 143.2732 | 0.2833775 | 0.0001205617 |  |  | 525
42 | D7 | 28 | 184 | 20 | 4 | 33 | 56 | 54.64765 | 155.6432 | 0.4366078 | 0.0002129189 |  |  | 515
43 | D8 | 47 | 157 | 9 | 31 | 27 | 54 | 36.68494 | 111.9215 | 0.3991736 | 0.0001829277 | 76.88696 | 2.684805e-05 | 470
44 | D9 | 48 | 173 | 8 | 1 | 41 | 54 | 34.13571 | 109.5964 | 0.6102581 | 0.00017639 | 87.38524 | 2.559781e-05 | 500
45 | D10 | 19 | 172 | 42 | 15 | 22 | 55 | 49.3012 | 166.4768 | 0.1906959 | 0.0001698781 |  |  | 490
46 | D11 | 27 | 171 | 8 | 26 | 54 | 39 | 64.18341 | 126.3035 | 0.3840561 | 0.0002088657 |  |  | 510
47 | D12 | 58 | 148 | 16 | 24 | 25 | 54 | 40.82407 | 78.62311 | 1 | 0.0002920315 |  |  | 480
48 | E1 | 26 | 188 | 14 | 14 | 25 | 58 | 51.04661 | 84.29758 | 0.8517438 | 0.0001705698 |  |  | 480
49 | E2 | 2 | 223 | 2 | 13 | 51 | 34 | 89.89885 | 49.53271 | 1 | 9.255132e-05 |  |  | 470
50 | E3 | 18 | 179 | 35 | 17 | 20 | 56 | 48.00082 | 111.8824 | 0.4235403 | 0.0001680066 |  |  | 495
51 | E4 | 12 | 248 | 10 | 14 | 12 | 29 | 30.53541 | 600 | 1 | 7.359519e-05 | 72.77893 | 1.8022e-05 | 475
52 | E5 | 22 | 154 | 24 | 20 | 51 | 54 | 60.50282 | 199.6853 | 0.2939197 | 0.0003754781 |  |  | 530
53 | E6 | 16 | 204 | 21 | 13 | 31 | 40 | 58.76214 | 155.2271 | 0.3181476 | 0.0001823813 |  |  | 525
54 | E7 | 11 | 236 | 15 | 2 | 10 | 51 | 47.98949 | 92.25054 | 0.4072798 | 8.989922e-05 |  |  | 465
55 | E8 | 22 | 212 | 6 | 18 | 41 | 26 | 63.05681 | 132.9995 | 0.2381679 | 0.0001474767 |  |  | 510
56 | E9 | 17 | 243 | 6 | 11 | 30 | 18 | 64.14603 | 166.9081 | 0.1984648 | 0.0001201761 |  |  | 510
57 | E10 | 18 | 235 | 12 | 7 | 46 | 7 | 83.86464 | 284.4507 | 0.1107308 | 0.0001245748 | 209.451 | 3.875598e-05 | 610
58 | E11 | 26 | 183 | 13 | 20 | 49 | 34 | 65.40233 | 188.6332 | 0.2160287 | 0.0002912095 |  |  | 530
59 | E12 | 31 | 185 | 16 | 18 | 35 | 40 | 52.70741 | 210.5677 | 0.2855464 | 0.0003418689 |  |  | 515
60 | F1 | 8 | 227 | 11 | 18 | 22 | 39 | 57.32105 | 83.81531 | 0.7252339 | 0.0001012691 | 2.746142e-09 | 9.070197e-07 | 480
61 | F2 | 2 | 236 | 17 | 2 | 41 | 27 | 89.59184 | 219.3603 | 0.4882621 | 0.0001707926 |  |  | 535
62 | F3 | 20 | 221 | 17 | 6 | 13 | 48 | 41.84475 | 91.07687 | 0.4805664 | 0.0001151893 |  |  | 475
63 | F4 | 48 | 149 | 13 | 19 | 46 | 50 | 52.30091 | 140.451 | 0.3334491 | 0.000229472 |  |  | 510
64 | F5 | 44 | 162 | 28 | 3 | 32 | 56 | 47.5968 | 173.2318 | 0.2371786 | 0.0002272932 |  |  | 515
65 | F6 | 30 | 162 | 35 | 6 | 41 | 51 | 65.69357 | 217.9886 | 0.1350555 | 0.0002010068 |  |  | 530
66 | F7 | 39 | 161 | 18 | 20 | 38 | 49 | 51.48495 | 264.6631 | 0.2923448 | 0.0002119135 |  |  | 505
67 | F8 | 13 | 216 | 3 | 18 | 49 | 26 | 60.69792 | 87.40529 | 0.6141765 | 8.684424e-05 | 98.33578 | 2.245034e-05 | 485
68 | F9 | 37 | 141 | 37 | 24 | 32 | 54 | 50.60757 | 175.5288 | 0.220684 | 0.0001816213 |  |  | 505
69 | F10 | 14 | 194 | 3 | 15 | 48 | 51 | 62.78196 | 90.8484 | 0.4307229 | 9.800127e-05 | 138.2744 | 2.646978e-23 | 460
70 | F11 | 46 | 200 | 16 | 4 | 24 | 35 | 43.5067 | 145.8087 | 0.3897578 | 0.0001480952 |  |  | 510
71 | F12 | 18 | 212 | 18 | 13 | 24 | 40 | 51.0197 | 131.5708 | 0.7733562 | 0.0001220081 |  |  | 505
72 | G1 | 27 | 154 | 23 | 26 | 40 | 55 | 56.16538 | 162.129 | 0.3257206 | 0.0001842367 |  |  | 515
73 | G2 | 25 | 161 | 12 | 23 | 48 | 56 | 61.59096 | 122.831 | 0.4375037 | 0.0001970913 |  |  | 495
74 | G3 | 34 | 199 | 9 | 6 | 24 | 53 | 49.04249 | 115.199 | 0.3714804 | 0.0001321805 |  |  | 480
75 | G4 | 6 | 214 | 22 | 9 | 22 | 52 | 49.50801 | 465.5955 | 0.9911266 | 0.0001045644 | 102.1432 | 1.651418e-05 | 500
76 | G5 | 43 | 202 | 13 | 10 | 26 | 31 | 48.01288 | 169.8874 | 0.3554789 | 0.0001661224 |  |  | 510
77 | G6 | 42 | 184 | 23 | 2 | 47 | 27 | 60.97173 | 213.7536 | 0.09956014 | 0.0002339625 |  |  | 570
78 | G7 | 5 | 189 | 14 | 25 | 38 | 54 | 62.54758 | 161.245 | 1 | 0.0001689958 |  |  | 500
79 | G8 | 21 | 206 | 17 | 5 | 43 | 33 | 66.2605 | 194.478 | 0.3266063 | 0.0001787746 |  |  | 540
80 | G9 | 41 | 159 | 14 | 3 | 50 | 58 | 59.49712 | 144.7618 | 0.3366714 | 0.0002031453 |  |  | 520
81 | G10 | 49 | 172 | 17 | 10 | 40 | 37 | 51.50116 | 172.5661 | 0.235837 | 0.0001987592 |  |  | 525
82 | G11 | 3 | 223 | 5 | 10 | 52 | 32 | 103.3785 | 49.15843 | 1 | 0.0001296309 | 85.41942 | 0 | 490
83 | G12 | 49 | 188 | 12 | 2 | 28 | 46 | 45.73602 | 147.6979 | 0.324199 | 0.0001705955 |  |  | 505
84 | H1 | 3 | 238 | 14 | 4 | 39 | 27 | 83.15571 | 119.0395 | 1 | 0.0001496186 |  |  | 530
85 | H2 | 43 | 156 | 30 | 8 | 32 | 56 | 46.49757 | 151.2305 | 0.3417485 | 0.0002090453 |  |  | 510
86 | H3 | 25 | 192 | 20 | 2 | 35 | 51 | 56.45403 | 153.922 | 0.6003305 | 0.000194781 |  |  | 520
87 | H4 | 24 | 160 | 21 | 25 | 40 | 55 | 57.65196 | 225.4502 | 0.3784561 | 0.0002632162 |  |  | 510
88 | H5 | 15 | 213 | 25 | 12 | 25 | 35 | 54.8499 | 164.7464 | 0.3502893 | 0.0001631992 |  |  | 525
89 | H6 | 14 | 203 | 10 | 11 | 44 | 43 | 71.53292 | 116.0088 | 0.7780093 | 0.0001835477 |  |  | 505
90 | H7 | 30 | 195 | 31 | 10 | 10 | 49 | 60.16153 | 68.74905 | 0.7600435 | 7.05399e-05 | 23.61038 | 8.69254e-05 | 460
91 | H8 | 55 | 176 | 7 | 6 | 34 | 47 | 15.25123 | 101.7089 | 0.8578911 | 0.0002495999 | 72.98756 | 2.225235e-05 | 475
92 | H9 | 16 | 208 | 11 | 11 | 34 | 45 | 64.53238 | 126.0602 | 0.525867 | 0.0001629714 |  |  | 505
93 | H10 | 35 | 173 | 5 | 19 | 40 | 53 | 45.14075 | 90.49331 | 0.3828257 | 0.0001403268 | 149.5496 | 0 | 470
94 | H11 | 44 | 146 | 32 | 18 | 33 | 52 | 47.62694 | 166.2033 | 0.4282352 | 0.0002242161 |  |  | 515
95 | H12 | 8 | 223 | 13 | 9 | 42 | 30 | 78.80866 | 188.6322 | 0.5287496 | 0.0002193668 |  |  | 530
96 | A1 | 35 | 177 | 32 | 22 | 16 | 43 | 30.41939 | 94.21501 | 0.9074485 | 0.0001734212 | 77.87482 | 1.395224e-05 | 485
97 | A2 | 18 | 180 | 38 | 11 | 30 | 48 | 46.14993 | 186.0061 | 0.3615462 | 0.0001679573 | 115.338 | 2.222327e-05 | 525
98 | A3 | 30 | 174 | 23 | 11 | 46 | 41 | 61.77321 | 225.1961 | 0.3704125 | 0.0002406689 |  |  | 540
99 | A4 | 22 | 232 | 4 | 1 | 28 | 38 | 34.03092 | 97.78104 | 0.7113241 | 8.876528e-05 | 86.10075 | 2.056029e-05 | 470
100 | A5 | 23 | 212 | 11 | 11 | 33 | 35 | 59.42887 | 166.1422 | 0.3721825 | 0.0001577504 |  |  | 510
101 | A6 | 32 | 158 | 29 | 7 | 41 | 58 | 55.90835 | 210.2685 | 0.5338422 | 0.0002333226 |  |  | 525
102 | A7 | 40 | 130 | 35 | 28 | 38 | 54 | 53.37219 | 216.5839 | 0.2749154 | 0.0002341638 |  |  | 510
103 | A8 | 36 | 197 | 20 | 12 | 31 | 29 | 52.06159 | 220.9114 | 0.3472902 | 0.0001871106 |  |  | 535
104 | A9 | 36 | 148 | 25 | 6 | 57 | 53 | 62.72953 | 233.3821 | 0.3504693 | 0.0003147259 |  |  | 545
105 | A10 | 23 | 230 | 13 | 4 | 37 | 18 | 82.61998 | 277.3414 | 0.1615931 | 0.0002187574 |  |  | 535
106 | A11 | 22 | 195 | 19 | 16 | 36 | 37 | 61.30477 | 214.5296 | 0.3139874 | 0.0002036235 |  |  | 525
107 | A12 | 30 | 176 | 38 | 12 | 17 | 52 | 31.09354 | 198.2389 | 0.4310925 | 0.00020945 | 81.85066 | 2.433319e-05 | 485
108 | B1 | 14 | 224 | 17 | 20 | 18 | 32 | 53.25844 | 70.02199 | 1 | 9.491104e-05 |  |  | 495
109 | B2 | 46 | 157 | 12 | 19 | 37 | 54 | 38.73392 | 144.9067 | 0.3559424 | 0.0001785985 | 90.47017 | 2.738516e-05 | 490
110 | B3 | 47 | 173 | 15 | 25 | 19 | 46 | 38.3888 | 73.41957 | 1 | 0.0001673609 |  |  | 475
111 | B4 | 39 | 148 | 42 | 14 | 35 | 47 | 57.72114 | 243.5925 | 0.1747759 | 0.00022344 |  |  | 515
112 | B5 | 23 | 184 | 9 | 23 | 51 | 35 | 64.3839 | 141.653 | 0.2816729 | 0.0001714557 |  |  | 510
113 | B6 | 32 | 205 | 11 | 10 | 24 | 43 | 48.27174 | 98.03088 | 0.7742863 | 0.0001592636 |  |  | 490
114 | B7 | 11 | 216 | 27 | 3 | 26 | 42 | 57.09666 | 149.8611 | 0.3175683 | 0.0001386367 |  |  | 520
115 | B8 | 17 | 194 | 10 | 24 | 34 | 46 | 63.94321 | 91.58022 | 0.807804 | 0.0001685143 |  |  | 490
116 | B9 | 45 | 176 | 21 | 22 | 22 | 39 | 41.80678 | 86.74249 | 1 | 0.0001745255 |  |  | 495
117 | B10 | 37 | 144 | 31 | 16 | 50 | 47 | 56.13614 | 194.2698669 | 0.1696661 | 0.0002521067 |  |  | 545
118 | B11 | 9 | 178 | 9 | 28 | 46 | 55 | 64.0842 | 94.78094 | 0.6382232 | 0.0001480872 | 100.0032 | 2.24121e-05 | 490
119 | B12 | 25 | 227 | 17 | 7 | 22 | 27 | 48.10784 | 140.4984 | 0.4387257 | 0.0001354067 |  |  | 515
120 | C1 | 13 | 225 | 19 | 13 | 36 | 19 | 77.35174 | 227.1779 | 0.1256826 | 0.0001393775 |  |  | 560
121 | C2 | 39 | 181 | 18 | 14 | 17 | 56 | 26.09723 | 93.26284 | 0.7490362 | 0.0001713589 | 75.21073 | 2.13762e-05 | 470
122 | C3 | 50 | 210 | 16 | 3 | 14 | 32 | 24.34079 | 86.95073 | 1 | 0.0002407931 |  |  | 480
123 | C4 | 44 | 152 | 41 | 5 | 35 | 48 | 52.56602 | 219.0876 | 0.1816788 | 0.0002502586 |  |  | 525
124 | C5 | 6 | 192 | 11 | 30 | 44 | 42 | 76.99077 | 96.39949 | 1 | 0.0002137923 |  |  | 510
125 | C6 | 20 | 201 | 31 | 7 | 36 | 30 | 60.95256 | 210.0892 | 0.1598656 | 0.0002095791 |  |  | 550
126 | C7 | 26 | 170 | 20 | 3 | 57 | 49 | 60.03821 | 196.1314 | 0.4661663 | 0.0002993031 | 112.6078 | 5.82326e-05 | 530
127 | C8 | 13 | 216 | 11 | 24 | 25 | 36 | 62.13815 | 109.0534 | 0.5733487 | 0.0001240882 |  |  | 495
128 | C9 | 55 | 190 | 14 | 2 | 26 | 38 | 41.18122 | 120.4969 | 0.7172009 | 0.0001968389 |  |  | 500
129 | C10 | 50 | 223 | 8 | 4 | 28 | 12 | 37.71687 | 202.6002 | 0.1400802 | 0.0001484666 |  |  | 520
130 | C11 | 52 | 145 | 15 | 20 | 47 | 46 | 55.73444 | 340.2682 | 0.2551214 | 0.0003161925 |  |  | 505
131 | C12 | 25 | 165 | 35 | 20 | 22 | 58 | 43.58025 | 102.5431 | 1 | 0.0002552092 |  |  | 490
132 | D1 | 24 | 224 | 22 | 8 | 14 | 33 | 38.72036 | 92.2276 | 0.7021816 | 0.0001371416 |  |  | 490
133 | D2 | 31 | 198 | 17 | 3 | 38 | 38 | 58.09951 | 173.9329 | 0.2431715 | 0.0002462424 |  |  | 525
134 | D3 | 26 | 192 | 9 | 9 | 51 | 38 | 66.10978 | 131.0865 | 0.4815462 | 0.0002114036 |  |  | 500
135 | D4 | 11 | 195 | 30 | 27 | 13 | 49 | 32.78707 | 72.13265 | 0.7582545 | 0.0001512214 | 69.93631 | 2.287612e-05 | 465
136 | D5 | 8 | 232 | 3 | 13 | 57 | 12 | 114.0558 | 158.2572 | 1 | 0.0002586442 |  |  | 515