## Sheet1
Name | Cappillary | CP wt% | 3P wt% | Temp | Phase
PPBT_0_P123_20 | C3 | 0 | 20 | 0 | Unimer
PPBT_0_P123_20 | C3 | 0 | 20 | 1 | Unimer
PPBT_0_P123_20 | C3 | 0 | 20 | 2 | Unimer
PPBT_0_P123_20 | C3 | 0 | 20 | 3 | Unimer
PPBT_0_P123_20 | C3 | 0 | 20 | 4 | Unimer
PPBT_0_P123_20 | C3 | 0 | 20 | 5 | Micelle
PPBT_0_P123_20 | C3 | 0 | 20 | 6 | Micelle
PPBT_0_P123_20 | C3 | 0 | 20 | 7 | Micelle
PPBT_0_P123_20 | C3 | 0 | 20 | 8 | Micelle
PPBT_0_P123_20 | C3 | 0 | 20 | 9 | Micelle
PPBT_0_P123_20 | C3 | 0 | 20 | 10 | Micelle
PPBT_0_P123_20 | C3 | 0 | 20 | 11 | Micelle
PPBT_0_P123_20 | C3 | 0 | 20 | 12 | Micelle
PPBT_0_P123_20 | C3 | 0 | 20 | 13 | Micelle
PPBT_0_P123_20 | C3 | 0 | 20 | 14 | Micelle
PPBT_0_P123_20 | C3 | 0 | 20 | 15 | Micelle
PPBT_0_P123_20 | C3 | 0 | 20 | 16 | Micelle
PPBT_0_P123_20 | C3 | 0 | 20 | 17 | Micelle
PPBT_0_P123_20 | C3 | 0 | 20 | 18 | Micelle
PPBT_0_P123_20 | C3 | 0 | 20 | 19 | Micelle
PPBT_0_P123_20 | C3 | 0 | 20 | 20 | Micelle
PPBT_0_P123_20 | C3 | 0 | 20 | 21 | Micelle
PPBT_0_P123_20 | C3 | 0 | 20 | 22 | Micelle
PPBT_0_P123_20 | C3 | 0 | 20 | 23 | Micelle
PPBT_0_P123_20 | C3 | 0 | 20 | 24 | Micelle
PPBT_0_P123_20 | C3 | 0 | 20 | 25 | Micelle
PPBT_0_P123_20 | C3 | 0 | 20 | 26 | Micelle
PPBT_0_P123_20 | C3 | 0 | 20 | 27 | Micelle
PPBT_0_P123_20 | C3 | 0 | 20 | 28 | Micelle
PPBT_0_P123_20 | C3 | 0 | 20 | 29 | Micelle
PPBT_0_P123_20 | C3 | 0 | 20 | 30 | Micelle
PPBT_0_P123_20 | C3 | 0 | 20 | 31 | Micelle
PPBT_0_P123_20 | C3 | 0 | 20 | 32 | Micelle
PPBT_0_P123_20 | C3 | 0 | 20 | 33 | Micelle
PPBT_0_P123_20 | C3 | 0 | 20 | 34 | Micelle
PPBT_0_P123_20 | C3 | 0 | 20 | 35 | Micelle
PPBT_0_P123_20 | C3 | 0 | 20 | 36 | Micelle
PPBT_0_P123_20 | C3 | 0 | 20 | 37 | Micelle
PPBT_0_P123_20 | C3 | 0 | 20 | 38 | Micelle
PPBT_0_P123_20 | C3 | 0 | 20 | 39 | Micelle
PPBT_0_P123_20 | C3 | 0 | 20 | 40 | Micelle
PPBT_0_P123_20 | C3 | 0 | 20 | 41 | Micelle
PPBT_0_P123_20 | C3 | 0 | 20 | 42 | Micelle
PPBT_0_P123_20 | C3 | 0 | 20 | 43 | Micelle
PPBT_0_P123_20 | C3 | 0 | 20 | 44 | Micelle
PPBT_0_P123_20 | C3 | 0 | 20 | 45 | Micelle
PPBT_0_P123_20 | C3 | 0 | 20 | 46 | Micelle
PPBT_0_P123_20 | C3 | 0 | 20 | 47 | Micelle
PPBT_0_P123_20 | C3 | 0 | 20 | 48 | Micelle
PPBT_0_P123_20 | C3 | 0 | 20 | 49 | Micelle
PPBT_0_P123_20 | C3 | 0 | 20 | 50 | Micelle
PPBT_0_P123_20 | C3 | 0 | 20 | 51 | Micelle
PPBT_0_P123_20 | C3 | 0 | 20 | 52 | Micelle
PPBT_0_P123_20 | C3 | 0 | 20 | 53 | Micelle
PPBT_0_P123_20 | C3 | 0 | 20 | 54 | Micelle
PPBT_0_P123_20 | C3 | 0 | 20 | 55 | Micelle
PPBT_0_P123_20 | C3 | 0 | 20 | 56 | Multiphase
PPBT_0_P123_20 | C3 | 0 | 20 | 57 | Multiphase
PPBT_0_P123_20 | C3 | 0 | 20 | 58 | Multiphase
PPBT_0_P123_20 | C3 | 0 | 20 | 59 | Multiphase
PPBT_0_P123_20 | C3 | 0 | 20 | 60 | Multiphase
PPBT_0_P123_20 | C3 | 0 | 20 | 61 | Multiphase
PPBT_0_P123_20 | C3 | 0 | 20 | 62 | Multiphase
PPBT_0_P123_20 | C3 | 0 | 20 | 63 | Multiphase
PPBT_0_P123_20 | C3 | 0 | 20 | 64 | Multiphase
PPBT_0_P123_20 | C3 | 0 | 20 | 65 | Multiphase
PPBT_0_P123_20 | C3 | 0 | 20 | 66 | Multiphase
PPBT_0_P123_20 | C3 | 0 | 20 | 67 | Multiphase
PPBT_0_P123_20 | C3 | 0 | 20 | 68 | Multiphase
PPBT_0_P123_20 | C3 | 0 | 20 | 69 | Multiphase
PPBT_0_P123_20 | C3 | 0 | 20 | 70 | Multiphase
PPBT_0_P123_20 | C3 | 0 | 20 | 71 | Multiphase
PPBT_0_P123_20 | C3 | 0 | 20 | 72 | Multiphase
PPBT_0_P123_20 | C3 | 0 | 20 | 73 | Multiphase
PPBT_0_P123_20 | C3 | 0 | 20 | 74 | Multiphase
PPBT_0_P123_20 | C3 | 0 | 20 | 75 | Multiphase
PPBT_0_P123_20 | C3 | 0 | 20 | 76 | Multiphase
PPBT_0_P123_20 | C3 | 0 | 20 | 77 | Multiphase
PPBT_0_P123_20 | C3 | 0 | 20 | 78 | Multiphase
PPBT_0_P123_20 | C3 | 0 | 20 | 79 | Multiphase
PPBT_0_P123_20 | C3 | 0 | 20 | 80 | Multiphase
PPBT_0_P123_20 | C3 | 0 | 20 | 81 | Multiphase
PPBT_0_P123_20 | C3 | 0 | 20 | 82 | Multiphase
PPBT_0_P123_20 | C3 | 0 | 20 | 83 | Multiphase
PPBT_0_P123_20 | C3 | 0 | 20 | 84 | Multiphase
PPBT_0_P123_20 | C3 | 0 | 20 | 85 | Multiphase
PPBT_0_P123_20 | C3 | 0 | 20 | 86 | Multiphase
PPBT_0_P123_20 | C3 | 0 | 20 | 87 | Multiphase
PPBT_0_P123_20 | C3 | 0 | 20 | 88 | Multiphase
PPBT_0_P123_20 | C3 | 0 | 20 | 89 | Multiphase
PPBT_0_P123_20 | C3 | 0 | 20 | 90 | Multiphase
PPBT_0_P123_25 | C4 | 0 | 25 | 0 | Unimer
PPBT_0_P123_25 | C4 | 0 | 25 | 1 | Unimer
PPBT_0_P123_25 | C4 | 0 | 25 | 2 | Unimer
PPBT_0_P123_25 | C4 | 0 | 25 | 3 | Unimer
PPBT_0_P123_25 | C4 | 0 | 25 | 4 | Unimer
PPBT_0_P123_25 | C4 | 0 | 25 | 5 | Micelle
PPBT_0_P123_25 | C4 | 0 | 25 | 6 | Micelle
PPBT_0_P123_25 | C4 | 0 | 25 | 7 | Micelle
PPBT_0_P123_25 | C4 | 0 | 25 | 8 | Micelle
PPBT_0_P123_25 | C4 | 0 | 25 | 9 | Micelle
PPBT_0_P123_25 | C4 | 0 | 25 | 10 | Micelle
PPBT_0_P123_25 | C4 | 0 | 25 | 11 | Micelle
PPBT_0_P123_25 | C4 | 0 | 25 | 12 | Micelle
PPBT_0_P123_25 | C4 | 0 | 25 | 13 | Micelle
PPBT_0_P123_25 | C4 | 0 | 25 | 14 | Micelle
PPBT_0_P123_25 | C4 | 0 | 25 | 15 | Micelle
PPBT_0_P123_25 | C4 | 0 | 25 | 16 | Micelle
PPBT_0_P123_25 | C4 | 0 | 25 | 17 | Micelle
PPBT_0_P123_25 | C4 | 0 | 25 | 18 | Micelle
PPBT_0_P123_25 | C4 | 0 | 25 | 19 | Micelle
PPBT_0_P123_25 | C4 | 0 | 25 | 20 | Micelle
PPBT_0_P123_25 | C4 | 0 | 25 | 21 | Micelle
PPBT_0_P123_25 | C4 | 0 | 25 | 22 | Micelle
PPBT_0_P123_25 | C4 | 0 | 25 | 23 | Micelle
PPBT_0_P123_25 | C4 | 0 | 25 | 24 | Micelle
PPBT_0_P123_25 | C4 | 0 | 25 | 25 | Micelle
PPBT_0_P123_25 | C4 | 0 | 25 | 26 | Micelle
PPBT_0_P123_25 | C4 | 0 | 25 | 27 | Micelle
PPBT_0_P123_25 | C4 | 0 | 25 | 28 | Micelle
PPBT_0_P123_25 | C4 | 0 | 25 | 29 | Micelle
PPBT_0_P123_25 | C4 | 0 | 25 | 30 | Micelle
PPBT_0_P123_25 | C4 | 0 | 25 | 31 | Micelle
PPBT_0_P123_25 | C4 | 0 | 25 | 32 | Micelle
PPBT_0_P123_25 | C4 | 0 | 25 | 33 | Micelle
PPBT_0_P123_25 | C4 | 0 | 25 | 34 | Micelle
PPBT_0_P123_25 | C4 | 0 | 25 | 35 | Micelle
PPBT_0_P123_25 | C4 | 0 | 25 | 36 | Micelle
PPBT_0_P123_25 | C4 | 0 | 25 | 37 | Micelle
PPBT_0_P123_25 | C4 | 0 | 25 | 38 | Micelle
PPBT_0_P123_25 | C4 | 0 | 25 | 39 | Micelle
PPBT_0_P123_25 | C4 | 0 | 25 | 40 | Micelle
PPBT_0_P123_25 | C4 | 0 | 25 | 41 | Micelle
PPBT_0_P123_25 | C4 | 0 | 25 | 42 | Micelle
PPBT_0_P123_25 | C4 | 0 | 25 | 43 | Micelle
PPBT_0_P123_25 | C4 | 0 | 25 | 44 | Micelle
PPBT_0_P123_25 | C4 | 0 | 25 | 45 | Micelle
PPBT_0_P123_25 | C4 | 0 | 25 | 46 | Micelle
PPBT_0_P123_25 | C4 | 0 | 25 | 47 | Micelle
PPBT_0_P123_25 | C4 | 0 | 25 | 48 | Micelle
PPBT_0_P123_25 | C4 | 0 | 25 | 49 | Micelle
PPBT_0_P123_25 | C4 | 0 | 25 | 50 | Micelle
PPBT_0_P123_25 | C4 | 0 | 25 | 51 | Multiphase
PPBT_0_P123_25 | C4 | 0 | 25 | 52 | Multiphase
PPBT_0_P123_25 | C4 | 0 | 25 | 53 | Multiphase
PPBT_0_P123_25 | C4 | 0 | 25 | 54 | Multiphase
PPBT_0_P123_25 | C4 | 0 | 25 | 55 | Multiphase
PPBT_0_P123_25 | C4 | 0 | 25 | 56 | Multiphase
PPBT_0_P123_25 | C4 | 0 | 25 | 57 | Multiphase
PPBT_0_P123_25 | C4 | 0 | 25 | 58 | Multiphase
PPBT_0_P123_25 | C4 | 0 | 25 | 59 | Multiphase
PPBT_0_P123_25 | C4 | 0 | 25 | 60 | Multiphase
PPBT_0_P123_25 | C4 | 0 | 25 | 61 | Multiphase
PPBT_0_P123_25 | C4 | 0 | 25 | 62 | Multiphase
PPBT_0_P123_25 | C4 | 0 | 25 | 63 | Multiphase
PPBT_0_P123_25 | C4 | 0 | 25 | 64 | Multiphase
PPBT_0_P123_25 | C4 | 0 | 25 | 65 | Multiphase
PPBT_0_P123_25 | C4 | 0 | 25 | 66 | Multiphase
PPBT_0_P123_25 | C4 | 0 | 25 | 67 | Multiphase
PPBT_0_P123_25 | C4 | 0 | 25 | 68 | Multiphase
PPBT_0_P123_25 | C4 | 0 | 25 | 69 | Multiphase
PPBT_0_P123_25 | C4 | 0 | 25 | 70 | Multiphase
PPBT_0_P123_25 | C4 | 0 | 25 | 71 | Multiphase
PPBT_0_P123_25 | C4 | 0 | 25 | 72 | Multiphase
PPBT_0_P123_25 | C4 | 0 | 25 | 73 | Multiphase
PPBT_0_P123_25 | C4 | 0 | 25 | 74 | Multiphase
PPBT_0_P123_25 | C4 | 0 | 25 | 75 | Multiphase
PPBT_0_P123_25 | C4 | 0 | 25 | 76 | Multiphase
PPBT_0_P123_25 | C4 | 0 | 25 | 77 | Multiphase
PPBT_0_P123_25 | C4 | 0 | 25 | 78 | Multiphase
PPBT_0_P123_25 | C4 | 0 | 25 | 79 | Multiphase
PPBT_0_P123_25 | C4 | 0 | 25 | 80 | Multiphase
PPBT_0_P123_25 | C4 | 0 | 25 | 81 | Multiphase
PPBT_0_P123_25 | C4 | 0 | 25 | 82 | Multiphase
PPBT_0_P123_25 | C4 | 0 | 25 | 83 | Multiphase
PPBT_0_P123_25 | C4 | 0 | 25 | 84 | Multiphase
PPBT_0_P123_25 | C4 | 0 | 25 | 85 | Multiphase
PPBT_0_P123_25 | C4 | 0 | 25 | 86 | Multiphase
PPBT_0_P123_25 | C4 | 0 | 25 | 87 | Multiphase
PPBT_0_P123_25 | C4 | 0 | 25 | 88 | Multiphase
PPBT_0_P123_25 | C4 | 0 | 25 | 89 | Multiphase
PPBT_0_P123_25 | C4 | 0 | 25 | 90 | Multiphase
PPBT_0_P123_30 | C5 | 0 | 30 | 0 | Unimer
PPBT_0_P123_30 | C5 | 0 | 30 | 1 | Unimer
PPBT_0_P123_30 | C5 | 0 | 30 | 2 | Unimer
PPBT_0_P123_30 | C5 | 0 | 30 | 3 | Micelle
PPBT_0_P123_30 | C5 | 0 | 30 | 4 | Micelle
PPBT_0_P123_30 | C5 | 0 | 30 | 5 | Micelle
PPBT_0_P123_30 | C5 | 0 | 30 | 6 | Correlated Micelle
PPBT_0_P123_30 | C5 | 0 | 30 | 7 | Correlated Micelle
PPBT_0_P123_30 | C5 | 0 | 30 | 8 | Correlated Micelle
PPBT_0_P123_30 | C5 | 0 | 30 | 9 | Correlated Micelle
PPBT_0_P123_30 | C5 | 0 | 30 | 10 | Correlated Micelle
PPBT_0_P123_30 | C5 | 0 | 30 | 11 | Correlated Micelle
PPBT_0_P123_30 | C5 | 0 | 30 | 12 | FCC
PPBT_0_P123_30 | C5 | 0 | 30 | 13 | FCC
PPBT_0_P123_30 | C5 | 0 | 30 | 14 | FCC
PPBT_0_P123_30 | C5 | 0 | 30 | 15 | FCC
PPBT_0_P123_30 | C5 | 0 | 30 | 16 | FCC
PPBT_0_P123_30 | C5 | 0 | 30 | 17 | FCC
PPBT_0_P123_30 | C5 | 0 | 30 | 18 | FCC
PPBT_0_P123_30 | C5 | 0 | 30 | 19 | FCC
PPBT_0_P123_30 | C5 | 0 | 30 | 20 | FCC
PPBT_0_P123_30 | C5 | 0 | 30 | 21 | FCC
PPBT_0_P123_30 | C5 | 0 | 30 | 22 | FCC
PPBT_0_P123_30 | C5 | 0 | 30 | 23 | FCC
PPBT_0_P123_30 | C5 | 0 | 30 | 24 | FCC
PPBT_0_P123_30 | C5 | 0 | 30 | 25 | FCC
PPBT_0_P123_30 | C5 | 0 | 30 | 26 | FCC
PPBT_0_P123_30 | C5 | 0 | 30 | 27 | FCC
PPBT_0_P123_30 | C5 | 0 | 30 | 28 | FCC
PPBT_0_P123_30 | C5 | 0 | 30 | 29 | FCC
PPBT_0_P123_30 | C5 | 0 | 30 | 30 | FCC
PPBT_0_P123_30 | C5 | 0 | 30 | 31 | FCC
PPBT_0_P123_30 | C5 | 0 | 30 | 32 | FCC
PPBT_0_P123_30 | C5 | 0 | 30 | 33 | FCC
PPBT_0_P123_30 | C5 | 0 | 30 | 34 | FCC
PPBT_0_P123_30 | C5 | 0 | 30 | 35 | FCC
PPBT_0_P123_30 | C5 | 0 | 30 | 36 | FCC
PPBT_0_P123_30 | C5 | 0 | 30 | 37 | FCC
PPBT_0_P123_30 | C5 | 0 | 30 | 38 | FCC
PPBT_0_P123_30 | C5 | 0 | 30 | 39 | FCC
PPBT_0_P123_30 | C5 | 0 | 30 | 40 | FCC
PPBT_0_P123_30 | C5 | 0 | 30 | 41 | Multiphase
PPBT_0_P123_30 | C5 | 0 | 30 | 42 | Multiphase
PPBT_0_P123_30 | C5 | 0 | 30 | 43 | Multiphase
PPBT_0_P123_30 | C5 | 0 | 30 | 44 | Multiphase
PPBT_0_P123_30 | C5 | 0 | 30 | 45 | Multiphase
PPBT_0_P123_30 | C5 | 0 | 30 | 46 | Multiphase
PPBT_0_P123_30 | C5 | 0 | 30 | 47 | Multiphase
PPBT_0_P123_30 | C5 | 0 | 30 | 48 | Multiphase
PPBT_0_P123_30 | C5 | 0 | 30 | 49 | Multiphase
PPBT_0_P123_30 | C5 | 0 | 30 | 50 | Multiphase
PPBT_0_P123_30 | C5 | 0 | 30 | 51 | Multiphase
PPBT_0_P123_30 | C5 | 0 | 30 | 52 | Multiphase
PPBT_0_P123_30 | C5 | 0 | 30 | 53 | Multiphase
PPBT_0_P123_30 | C5 | 0 | 30 | 54 | Multiphase
PPBT_0_P123_30 | C5 | 0 | 30 | 55 | Multiphase
PPBT_0_P123_30 | C5 | 0 | 30 | 56 | Multiphase
PPBT_0_P123_30 | C5 | 0 | 30 | 57 | Multiphase
PPBT_0_P123_30 | C5 | 0 | 30 | 58 | Multiphase
PPBT_0_P123_30 | C5 | 0 | 30 | 59 | Multiphase
PPBT_0_P123_30 | C5 | 0 | 30 | 60 | Multiphase
PPBT_0_P123_30 | C5 | 0 | 30 | 61 | Multiphase
PPBT_0_P123_30 | C5 | 0 | 30 | 62 | Multiphase
PPBT_0_P123_30 | C5 | 0 | 30 | 63 | Multiphase
PPBT_0_P123_30 | C5 | 0 | 30 | 64 | Multiphase
PPBT_0_P123_30 | C5 | 0 | 30 | 65 | Multiphase
PPBT_0_P123_30 | C5 | 0 | 30 | 66 | Multiphase
PPBT_0_P123_30 | C5 | 0 | 30 | 67 | Multiphase
PPBT_0_P123_30 | C5 | 0 | 30 | 68 | Multiphase
PPBT_0_P123_30 | C5 | 0 | 30 | 69 | Multiphase
PPBT_0_P123_30 | C5 | 0 | 30 | 70 | Multiphase
PPBT_0_P123_30 | C5 | 0 | 30 | 71 | Multiphase
PPBT_0_P123_30 | C5 | 0 | 30 | 72 | Multiphase
PPBT_0_P123_30 | C5 | 0 | 30 | 73 | Multiphase
PPBT_0_P123_30 | C5 | 0 | 30 | 74 | Multiphase
PPBT_0_P123_30 | C5 | 0 | 30 | 75 | Multiphase
PPBT_0_P123_30 | C5 | 0 | 30 | 76 | Multiphase
PPBT_0_P123_30 | C5 | 0 | 30 | 77 | Multiphase
PPBT_0_P123_30 | C5 | 0 | 30 | 78 | Multiphase
PPBT_0_P123_30 | C5 | 0 | 30 | 79 | Multiphase
PPBT_0_P123_30 | C5 | 0 | 30 | 80 | Multiphase
PPBT_0_P123_30 | C5 | 0 | 30 | 81 | Multiphase
PPBT_0_P123_30 | C5 | 0 | 30 | 82 | Multiphase
PPBT_0_P123_30 | C5 | 0 | 30 | 83 | Multiphase
PPBT_0_P123_30 | C5 | 0 | 30 | 84 | Multiphase
PPBT_0_P123_30 | C5 | 0 | 30 | 85 | Multiphase
PPBT_0_P123_30 | C5 | 0 | 30 | 86 | Multiphase
PPBT_0_P123_30 | C5 | 0 | 30 | 87 | Multiphase
PPBT_0_P123_30 | C5 | 0 | 30 | 88 | Multiphase
PPBT_0_P123_30 | C5 | 0 | 30 | 89 | Multiphase
PPBT_0_P123_30 | C5 | 0 | 30 | 90 | Multiphase
PPBT_0_P123_35 | C6 | 0 | 35 | 0 | Correlated Micelle
PPBT_0_P123_35 | C6 | 0 | 35 | 1 | Correlated Micelle
PPBT_0_P123_35 | C6 | 0 | 35 | 2 | Correlated Micelle
PPBT_0_P123_35 | C6 | 0 | 35 | 3 | Correlated Micelle
PPBT_0_P123_35 | C6 | 0 | 35 | 4 | Correlated Micelle
PPBT_0_P123_35 | C6 | 0 | 35 | 5 | Correlated Micelle
PPBT_0_P123_35 | C6 | 0 | 35 | 6 | HCP
PPBT_0_P123_35 | C6 | 0 | 35 | 7 | HCP
PPBT_0_P123_35 | C6 | 0 | 35 | 8 | HCP
PPBT_0_P123_35 | C6 | 0 | 35 | 9 | HCP
PPBT_0_P123_35 | C6 | 0 | 35 | 10 | HCP
PPBT_0_P123_35 | C6 | 0 | 35 | 11 | HCP
PPBT_0_P123_35 | C6 | 0 | 35 | 12 | HCP
PPBT_0_P123_35 | C6 | 0 | 35 | 13 | HCP
PPBT_0_P123_35 | C6 | 0 | 35 | 14 | HCP
PPBT_0_P123_35 | C6 | 0 | 35 | 15 | HCP
PPBT_0_P123_35 | C6 | 0 | 35 | 16 | HCP
PPBT_0_P123_35 | C6 | 0 | 35 | 17 | HCP
PPBT_0_P123_35 | C6 | 0 | 35 | 18 | HCP
PPBT_0_P123_35 | C6 | 0 | 35 | 19 | HCP
PPBT_0_P123_35 | C6 | 0 | 35 | 20 | HCP
PPBT_0_P123_35 | C6 | 0 | 35 | 21 | HCP
PPBT_0_P123_35 | C6 | 0 | 35 | 22 | HCP
PPBT_0_P123_35 | C6 | 0 | 35 | 23 | HCP
PPBT_0_P123_35 | C6 | 0 | 35 | 24 | HCP
PPBT_0_P123_35 | C6 | 0 | 35 | 25 | HCP
PPBT_0_P123_35 | C6 | 0 | 35 | 26 | HCP
PPBT_0_P123_35 | C6 | 0 | 35 | 27 | HCP
PPBT_0_P123_35 | C6 | 0 | 35 | 28 | HCP
PPBT_0_P123_35 | C6 | 0 | 35 | 29 | HCP
PPBT_0_P123_35 | C6 | 0 | 35 | 30 | HCP
PPBT_0_P123_35 | C6 | 0 | 35 | 31 | HCP
PPBT_0_P123_35 | C6 | 0 | 35 | 32 | HCP
PPBT_0_P123_35 | C6 | 0 | 35 | 33 | HCP
PPBT_0_P123_35 | C6 | 0 | 35 | 34 | HCP
PPBT_0_P123_35 | C6 | 0 | 35 | 35 | HCP
PPBT_0_P123_35 | C6 | 0 | 35 | 36 | HCP
PPBT_0_P123_35 | C6 | 0 | 35 | 37 | HCP
PPBT_0_P123_35 | C6 | 0 | 35 | 38 | HCP
PPBT_0_P123_35 | C6 | 0 | 35 | 39 | HCP
PPBT_0_P123_35 | C6 | 0 | 35 | 40 | HCP
PPBT_0_P123_35 | C6 | 0 | 35 | 41 | HCP
PPBT_0_P123_35 | C6 | 0 | 35 | 42 | HCP
PPBT_0_P123_35 | C6 | 0 | 35 | 43 | HCP
PPBT_0_P123_35 | C6 | 0 | 35 | 44 | HEX
PPBT_0_P123_35 | C6 | 0 | 35 | 45 | HEX
PPBT_0_P123_35 | C6 | 0 | 35 | 46 | HEX
PPBT_0_P123_35 | C6 | 0 | 35 | 47 | HEX
PPBT_0_P123_35 | C6 | 0 | 35 | 48 | HEX
PPBT_0_P123_35 | C6 | 0 | 35 | 49 | HEX
PPBT_0_P123_35 | C6 | 0 | 35 | 50 | HEX
PPBT_0_P123_35 | C6 | 0 | 35 | 51 | HEX
PPBT_0_P123_35 | C6 | 0 | 35 | 52 | HEX
PPBT_0_P123_35 | C6 | 0 | 35 | 53 | HEX
PPBT_0_P123_35 | C6 | 0 | 35 | 54 | Multiphase
PPBT_0_P123_35 | C6 | 0 | 35 | 55 | Multiphase
PPBT_0_P123_35 | C6 | 0 | 35 | 56 | Multiphase
PPBT_0_P123_35 | C6 | 0 | 35 | 57 | Multiphase
PPBT_0_P123_35 | C6 | 0 | 35 | 58 | Multiphase
PPBT_0_P123_35 | C6 | 0 | 35 | 59 | Multiphase
PPBT_0_P123_35 | C6 | 0 | 35 | 60 | Multiphase
PPBT_0_P123_35 | C6 | 0 | 35 | 61 | Multiphase
PPBT_0_P123_35 | C6 | 0 | 35 | 62 | Multiphase
PPBT_0_P123_35 | C6 | 0 | 35 | 63 | Multiphase
PPBT_0_P123_35 | C6 | 0 | 35 | 64 | Multiphase
PPBT_0_P123_35 | C6 | 0 | 35 | 65 | Multiphase
PPBT_0_P123_35 | C6 | 0 | 35 | 66 | Multiphase
PPBT_0_P123_35 | C6 | 0 | 35 | 67 | Multiphase
PPBT_0_P123_35 | C6 | 0 | 35 | 68 | Multiphase
PPBT_0_P123_35 | C6 | 0 | 35 | 69 | Multiphase
PPBT_0_P123_35 | C6 | 0 | 35 | 70 | Multiphase
PPBT_0_P123_35 | C6 | 0 | 35 | 71 | Multiphase
PPBT_0_P123_35 | C6 | 0 | 35 | 72 | Multiphase
PPBT_0_P123_35 | C6 | 0 | 35 | 73 | Multiphase
PPBT_0_P123_35 | C6 | 0 | 35 | 74 | Multiphase
PPBT_0_P123_35 | C6 | 0 | 35 | 75 | Multiphase
PPBT_0_P123_35 | C6 | 0 | 35 | 76 | Multiphase
PPBT_0_P123_35 | C6 | 0 | 35 | 77 | Multiphase
PPBT_0_P123_35 | C6 | 0 | 35 | 78 | Multiphase
PPBT_0_P123_35 | C6 | 0 | 35 | 79 | Multiphase
PPBT_0_P123_35 | C6 | 0 | 35 | 80 | Multiphase
PPBT_0_P123_35 | C6 | 0 | 35 | 81 | Multiphase
PPBT_0_P123_35 | C6 | 0 | 35 | 82 | Multiphase
PPBT_0_P123_35 | C6 | 0 | 35 | 83 | Multiphase
PPBT_0_P123_35 | C6 | 0 | 35 | 84 | Multiphase
PPBT_0_P123_35 | C6 | 0 | 35 | 85 | Multiphase
PPBT_0_P123_35 | C6 | 0 | 35 | 86 | Multiphase
PPBT_0_P123_35 | C6 | 0 | 35 | 87 | Multiphase
PPBT_0_P123_35 | C6 | 0 | 35 | 88 | Multiphase
PPBT_0_P123_35 | C6 | 0 | 35 | 89 | Multiphase
PPBT_0_P123_35 | C6 | 0 | 35 | 90 | Multiphase
PPBT_0_P123_40 | C7 | 0 | 40 | 0 | Correlated Micelle
PPBT_0_P123_40 | C7 | 0 | 40 | 1 | HCP
PPBT_0_P123_40 | C7 | 0 | 40 | 2 | HCP
PPBT_0_P123_40 | C7 | 0 | 40 | 3 | HCP
PPBT_0_P123_40 | C7 | 0 | 40 | 4 | HCP
PPBT_0_P123_40 | C7 | 0 | 40 | 5 | HCP
PPBT_0_P123_40 | C7 | 0 | 40 | 6 | HCP
PPBT_0_P123_40 | C7 | 0 | 40 | 7 | HCP
PPBT_0_P123_40 | C7 | 0 | 40 | 8 | HCP
PPBT_0_P123_40 | C7 | 0 | 40 | 9 | HCP
PPBT_0_P123_40 | C7 | 0 | 40 | 10 | HCP
PPBT_0_P123_40 | C7 | 0 | 40 | 11 | HCP
PPBT_0_P123_40 | C7 | 0 | 40 | 12 | HCP
PPBT_0_P123_40 | C7 | 0 | 40 | 13 | HCP
PPBT_0_P123_40 | C7 | 0 | 40 | 14 | HCP
PPBT_0_P123_40 | C7 | 0 | 40 | 15 | HCP
PPBT_0_P123_40 | C7 | 0 | 40 | 16 | HCP
PPBT_0_P123_40 | C7 | 0 | 40 | 17 | HCP
PPBT_0_P123_40 | C7 | 0 | 40 | 18 | HCP
PPBT_0_P123_40 | C7 | 0 | 40 | 19 | HCP
PPBT_0_P123_40 | C7 | 0 | 40 | 20 | HCP
PPBT_0_P123_40 | C7 | 0 | 40 | 21 | HCP
PPBT_0_P123_40 | C7 | 0 | 40 | 22 | HCP
PPBT_0_P123_40 | C7 | 0 | 40 | 23 | HCP
PPBT_0_P123_40 | C7 | 0 | 40 | 24 | HCP
PPBT_0_P123_40 | C7 | 0 | 40 | 25 | HCP
PPBT_0_P123_40 | C7 | 0 | 40 | 26 | HCP
PPBT_0_P123_40 | C7 | 0 | 40 | 27 | HCP
PPBT_0_P123_40 | C7 | 0 | 40 | 28 | HCP
PPBT_0_P123_40 | C7 | 0 | 40 | 29 | HCP
PPBT_0_P123_40 | C7 | 0 | 40 | 30 | HEX
PPBT_0_P123_40 | C7 | 0 | 40 | 31 | HEX
PPBT_0_P123_40 | C7 | 0 | 40 | 32 | HEX
PPBT_0_P123_40 | C7 | 0 | 40 | 33 | HEX
PPBT_0_P123_40 | C7 | 0 | 40 | 34 | HEX
PPBT_0_P123_40 | C7 | 0 | 40 | 35 | HEX
PPBT_0_P123_40 | C7 | 0 | 40 | 36 | HEX
PPBT_0_P123_40 | C7 | 0 | 40 | 37 | HEX
PPBT_0_P123_40 | C7 | 0 | 40 | 38 | HEX
PPBT_0_P123_40 | C7 | 0 | 40 | 39 | HEX
PPBT_0_P123_40 | C7 | 0 | 40 | 40 | HEX
PPBT_0_P123_40 | C7 | 0 | 40 | 41 | HEX
PPBT_0_P123_40 | C7 | 0 | 40 | 42 | HEX
PPBT_0_P123_40 | C7 | 0 | 40 | 43 | HEX
PPBT_0_P123_40 | C7 | 0 | 40 | 44 | HEX
PPBT_0_P123_40 | C7 | 0 | 40 | 45 | HEX
PPBT_0_P123_40 | C7 | 0 | 40 | 46 | HEX
PPBT_0_P123_40 | C7 | 0 | 40 | 47 | HEX
PPBT_0_P123_40 | C7 | 0 | 40 | 48 | HEX
PPBT_0_P123_40 | C7 | 0 | 40 | 49 | HEX
PPBT_0_P123_40 | C7 | 0 | 40 | 50 | HEX
PPBT_0_P123_40 | C7 | 0 | 40 | 51 | HEX
PPBT_0_P123_40 | C7 | 0 | 40 | 52 | HEX
PPBT_0_P123_40 | C7 | 0 | 40 | 53 | HEX
PPBT_0_P123_40 | C7 | 0 | 40 | 54 | HEX
PPBT_0_P123_40 | C7 | 0 | 40 | 55 | HEX
PPBT_0_P123_40 | C7 | 0 | 40 | 56 | HEX
PPBT_0_P123_40 | C7 | 0 | 40 | 57 | HEX
PPBT_0_P123_40 | C7 | 0 | 40 | 58 | HEX
PPBT_0_P123_40 | C7 | 0 | 40 | 59 | Multiphase
PPBT_0_P123_40 | C7 | 0 | 40 | 60 | Multiphase
PPBT_0_P123_40 | C7 | 0 | 40 | 61 | Multiphase
PPBT_0_P123_40 | C7 | 0 | 40 | 62 | Multiphase
PPBT_0_P123_40 | C7 | 0 | 40 | 63 | Multiphase
PPBT_0_P123_40 | C7 | 0 | 40 | 64 | Multiphase
PPBT_0_P123_40 | C7 | 0 | 40 | 65 | Multiphase
PPBT_0_P123_40 | C7 | 0 | 40 | 66 | Multiphase
PPBT_0_P123_40 | C7 | 0 | 40 | 67 | Multiphase
PPBT_0_P123_40 | C7 | 0 | 40 | 68 | Multiphase
PPBT_0_P123_40 | C7 | 0 | 40 | 69 | Multiphase
PPBT_0_P123_40 | C7 | 0 | 40 | 70 | Multiphase
PPBT_0_P123_40 | C7 | 0 | 40 | 71 | Multiphase
PPBT_0_P123_40 | C7 | 0 | 40 | 72 | Multiphase
PPBT_0_P123_40 | C7 | 0 | 40 | 73 | Multiphase
PPBT_0_P123_40 | C7 | 0 | 40 | 74 | Multiphase
PPBT_0_P123_40 | C7 | 0 | 40 | 75 | Multiphase
PPBT_0_P123_40 | C7 | 0 | 40 | 76 | Multiphase
PPBT_0_P123_40 | C7 | 0 | 40 | 77 | Multiphase
PPBT_0_P123_40 | C7 | 0 | 40 | 78 | Multiphase
PPBT_0_P123_40 | C7 | 0 | 40 | 79 | Multiphase
PPBT_0_P123_40 | C7 | 0 | 40 | 80 | Multiphase
PPBT_0_P123_40 | C7 | 0 | 40 | 81 | Multiphase
PPBT_0_P123_40 | C7 | 0 | 40 | 82 | Multiphase
PPBT_0_P123_40 | C7 | 0 | 40 | 83 | Multiphase
PPBT_0_P123_40 | C7 | 0 | 40 | 84 | Multiphase
PPBT_0_P123_40 | C7 | 0 | 40 | 85 | Multiphase
PPBT_0_P123_40 | C7 | 0 | 40 | 86 | Multiphase
PPBT_0_P123_40 | C7 | 0 | 40 | 87 | Multiphase
PPBT_0_P123_40 | C7 | 0 | 40 | 88 | Multiphase
PPBT_0_P123_40 | C7 | 0 | 40 | 89 | Multiphase
PPBT_0_P123_40 | C7 | 0 | 40 | 90 | Multiphase
PPBT_1_P123_20 | C9 | 1 | 20 | 0 | Unimer
PPBT_1_P123_20 | C9 | 1 | 20 | 1 | Unimer
PPBT_1_P123_20 | C9 | 1 | 20 | 2 | Unimer
PPBT_1_P123_20 | C9 | 1 | 20 | 3 | Unimer
PPBT_1_P123_20 | C9 | 1 | 20 | 4 | Unimer
PPBT_1_P123_20 | C9 | 1 | 20 | 5 | Unimer
PPBT_1_P123_20 | C9 | 1 | 20 | 6 | Unimer
PPBT_1_P123_20 | C9 | 1 | 20 | 7 | Micelle
PPBT_1_P123_20 | C9 | 1 | 20 | 8 | Micelle
PPBT_1_P123_20 | C9 | 1 | 20 | 9 | Micelle
PPBT_1_P123_20 | C9 | 1 | 20 | 10 | Micelle
PPBT_1_P123_20 | C9 | 1 | 20 | 11 | Micelle
PPBT_1_P123_20 | C9 | 1 | 20 | 12 | Micelle
PPBT_1_P123_20 | C9 | 1 | 20 | 13 | Micelle
PPBT_1_P123_20 | C9 | 1 | 20 | 14 | Micelle
PPBT_1_P123_20 | C9 | 1 | 20 | 15 | Micelle
PPBT_1_P123_20 | C9 | 1 | 20 | 16 | Micelle
PPBT_1_P123_20 | C9 | 1 | 20 | 17 | Micelle
PPBT_1_P123_20 | C9 | 1 | 20 | 18 | Micelle
PPBT_1_P123_20 | C9 | 1 | 20 | 19 | Micelle
PPBT_1_P123_20 | C9 | 1 | 20 | 20 | Micelle
PPBT_1_P123_20 | C9 | 1 | 20 | 21 | Micelle
PPBT_1_P123_20 | C9 | 1 | 20 | 22 | Micelle
PPBT_1_P123_20 | C9 | 1 | 20 | 23 | Micelle
PPBT_1_P123_20 | C9 | 1 | 20 | 24 | Micelle
PPBT_1_P123_20 | C9 | 1 | 20 | 25 | Micelle
PPBT_1_P123_20 | C9 | 1 | 20 | 26 | Micelle
PPBT_1_P123_20 | C9 | 1 | 20 | 27 | Micelle
PPBT_1_P123_20 | C9 | 1 | 20 | 28 | Micelle
PPBT_1_P123_20 | C9 | 1 | 20 | 29 | Micelle
PPBT_1_P123_20 | C9 | 1 | 20 | 30 | Micelle
PPBT_1_P123_20 | C9 | 1 | 20 | 31 | Micelle
PPBT_1_P123_20 | C9 | 1 | 20 | 32 | Micelle
PPBT_1_P123_20 | C9 | 1 | 20 | 33 | Micelle
PPBT_1_P123_20 | C9 | 1 | 20 | 34 | Micelle
PPBT_1_P123_20 | C9 | 1 | 20 | 35 | Micelle
PPBT_1_P123_20 | C9 | 1 | 20 | 36 | Micelle
PPBT_1_P123_20 | C9 | 1 | 20 | 37 | Micelle
PPBT_1_P123_20 | C9 | 1 | 20 | 38 | Micelle
PPBT_1_P123_20 | C9 | 1 | 20 | 39 | Micelle
PPBT_1_P123_20 | C9 | 1 | 20 | 40 | Micelle
PPBT_1_P123_20 | C9 | 1 | 20 | 41 | Micelle
PPBT_1_P123_20 | C9 | 1 | 20 | 42 | Micelle
PPBT_1_P123_20 | C9 | 1 | 20 | 43 | Micelle
PPBT_1_P123_20 | C9 | 1 | 20 | 44 | Micelle
PPBT_1_P123_20 | C9 | 1 | 20 | 45 | Micelle
PPBT_1_P123_20 | C9 | 1 | 20 | 46 | Micelle
PPBT_1_P123_20 | C9 | 1 | 20 | 47 | Micelle
PPBT_1_P123_20 | C9 | 1 | 20 | 48 | Micelle
PPBT_1_P123_20 | C9 | 1 | 20 | 49 | Micelle
PPBT_1_P123_20 | C9 | 1 | 20 | 50 | Micelle
PPBT_1_P123_20 | C9 | 1 | 20 | 51 | Micelle
PPBT_1_P123_20 | C9 | 1 | 20 | 52 | Micelle
PPBT_1_P123_20 | C9 | 1 | 20 | 53 | Micelle
PPBT_1_P123_20 | C9 | 1 | 20 | 54 | Micelle
PPBT_1_P123_20 | C9 | 1 | 20 | 55 | Micelle
PPBT_1_P123_20 | C9 | 1 | 20 | 56 | Multiphase
PPBT_1_P123_20 | C9 | 1 | 20 | 57 | Multiphase
PPBT_1_P123_20 | C9 | 1 | 20 | 58 | Multiphase
PPBT_1_P123_20 | C9 | 1 | 20 | 59 | Multiphase
PPBT_1_P123_20 | C9 | 1 | 20 | 60 | Multiphase
PPBT_1_P123_20 | C9 | 1 | 20 | 61 | Multiphase
PPBT_1_P123_20 | C9 | 1 | 20 | 62 | Multiphase
PPBT_1_P123_20 | C9 | 1 | 20 | 63 | Multiphase
PPBT_1_P123_20 | C9 | 1 | 20 | 64 | Multiphase
PPBT_1_P123_20 | C9 | 1 | 20 | 65 | Multiphase
PPBT_1_P123_20 | C9 | 1 | 20 | 66 | Multiphase
PPBT_1_P123_20 | C9 | 1 | 20 | 67 | Multiphase
PPBT_1_P123_20 | C9 | 1 | 20 | 68 | Multiphase
PPBT_1_P123_20 | C9 | 1 | 20 | 69 | Multiphase
PPBT_1_P123_20 | C9 | 1 | 20 | 70 | Multiphase
PPBT_1_P123_20 | C9 | 1 | 20 | 71 | Multiphase
PPBT_1_P123_20 | C9 | 1 | 20 | 72 | Multiphase
PPBT_1_P123_20 | C9 | 1 | 20 | 73 | Multiphase
PPBT_1_P123_20 | C9 | 1 | 20 | 74 | Multiphase
PPBT_1_P123_20 | C9 | 1 | 20 | 75 | Multiphase
PPBT_1_P123_20 | C9 | 1 | 20 | 76 | Multiphase
PPBT_1_P123_20 | C9 | 1 | 20 | 77 | Multiphase
PPBT_1_P123_20 | C9 | 1 | 20 | 78 | Multiphase
PPBT_1_P123_20 | C9 | 1 | 20 | 79 | Multiphase
PPBT_1_P123_20 | C9 | 1 | 20 | 80 | Multiphase
PPBT_1_P123_20 | C9 | 1 | 20 | 81 | Multiphase
PPBT_1_P123_20 | C9 | 1 | 20 | 82 | Multiphase
PPBT_1_P123_20 | C9 | 1 | 20 | 83 | Multiphase
PPBT_1_P123_20 | C9 | 1 | 20 | 84 | Multiphase
PPBT_1_P123_20 | C9 | 1 | 20 | 85 | Multiphase
PPBT_1_P123_20 | C9 | 1 | 20 | 86 | Multiphase
PPBT_1_P123_20 | C9 | 1 | 20 | 87 | Multiphase
PPBT_1_P123_20 | C9 | 1 | 20 | 88 | Multiphase
PPBT_1_P123_20 | C9 | 1 | 20 | 89 | Multiphase
PPBT_1_P123_20 | C9 | 1 | 20 | 90 | Multiphase
PPBT_1_P123_25 | C10 | 1 | 25 | 0
PPBT_1_P123_25 | C10 | 1 | 25 | 1
PPBT_1_P123_25 | C10 | 1 | 25 | 2
PPBT_1_P123_25 | C10 | 1 | 25 | 3
PPBT_1_P123_25 | C10 | 1 | 25 | 4
PPBT_1_P123_25 | C10 | 1 | 25 | 5
PPBT_1_P123_25 | C10 | 1 | 25 | 6
PPBT_1_P123_25 | C10 | 1 | 25 | 7
PPBT_1_P123_25 | C10 | 1 | 25 | 8
PPBT_1_P123_25 | C10 | 1 | 25 | 9
PPBT_1_P123_25 | C10 | 1 | 25 | 10
PPBT_1_P123_25 | C10 | 1 | 25 | 11
PPBT_1_P123_25 | C10 | 1 | 25 | 12
PPBT_1_P123_25 | C10 | 1 | 25 | 13
PPBT_1_P123_25 | C10 | 1 | 25 | 14
PPBT_1_P123_25 | C10 | 1 | 25 | 15
PPBT_1_P123_25 | C10 | 1 | 25 | 16
PPBT_1_P123_25 | C10 | 1 | 25 | 17
PPBT_1_P123_25 | C10 | 1 | 25 | 18
PPBT_1_P123_25 | C10 | 1 | 25 | 19
PPBT_1_P123_25 | C10 | 1 | 25 | 20
PPBT_1_P123_25 | C10 | 1 | 25 | 21
PPBT_1_P123_25 | C10 | 1 | 25 | 22
PPBT_1_P123_25 | C10 | 1 | 25 | 23
PPBT_1_P123_25 | C10 | 1 | 25 | 24
PPBT_1_P123_25 | C10 | 1 | 25 | 25
PPBT_1_P123_25 | C10 | 1 | 25 | 26
PPBT_1_P123_25 | C10 | 1 | 25 | 27
PPBT_1_P123_25 | C10 | 1 | 25 | 28
PPBT_1_P123_25 | C10 | 1 | 25 | 29
PPBT_1_P123_25 | C10 | 1 | 25 | 30
PPBT_1_P123_25 | C10 | 1 | 25 | 31
PPBT_1_P123_25 | C10 | 1 | 25 | 32
PPBT_1_P123_25 | C10 | 1 | 25 | 33
PPBT_1_P123_25 | C10 | 1 | 25 | 34
PPBT_1_P123_25 | C10 | 1 | 25 | 35
PPBT_1_P123_25 | C10 | 1 | 25 | 36
PPBT_1_P123_25 | C10 | 1 | 25 | 37
PPBT_1_P123_25 | C10 | 1 | 25 | 38
PPBT_1_P123_25 | C10 | 1 | 25 | 39
PPBT_1_P123_25 | C10 | 1 | 25 | 40
PPBT_1_P123_25 | C10 | 1 | 25 | 41
PPBT_1_P123_25 | C10 | 1 | 25 | 42
PPBT_1_P123_25 | C10 | 1 | 25 | 43
PPBT_1_P123_25 | C10 | 1 | 25 | 44
PPBT_1_P123_25 | C10 | 1 | 25 | 45
PPBT_1_P123_25 | C10 | 1 | 25 | 46
PPBT_1_P123_25 | C10 | 1 | 25 | 47
PPBT_1_P123_25 | C10 | 1 | 25 | 48
PPBT_1_P123_25 | C10 | 1 | 25 | 49
PPBT_1_P123_25 | C10 | 1 | 25 | 50
PPBT_1_P123_25 | C10 | 1 | 25 | 51
PPBT_1_P123_25 | C10 | 1 | 25 | 52
PPBT_1_P123_25 | C10 | 1 | 25 | 53
PPBT_1_P123_25 | C10 | 1 | 25 | 54
PPBT_1_P123_25 | C10 | 1 | 25 | 55
PPBT_1_P123_25 | C10 | 1 | 25 | 56
PPBT_1_P123_25 | C10 | 1 | 25 | 57
PPBT_1_P123_25 | C10 | 1 | 25 | 58
PPBT_1_P123_25 | C10 | 1 | 25 | 59
PPBT_1_P123_25 | C10 | 1 | 25 | 60
PPBT_1_P123_25 | C10 | 1 | 25 | 61
PPBT_1_P123_25 | C10 | 1 | 25 | 62
PPBT_1_P123_25 | C10 | 1 | 25 | 63
PPBT_1_P123_25 | C10 | 1 | 25 | 64
PPBT_1_P123_25 | C10 | 1 | 25 | 65
PPBT_1_P123_25 | C10 | 1 | 25 | 66
PPBT_1_P123_25 | C10 | 1 | 25 | 67
PPBT_1_P123_25 | C10 | 1 | 25 | 68
PPBT_1_P123_25 | C10 | 1 | 25 | 69
PPBT_1_P123_25 | C10 | 1 | 25 | 70
PPBT_1_P123_25 | C10 | 1 | 25 | 71
PPBT_1_P123_25 | C10 | 1 | 25 | 72
PPBT_1_P123_25 | C10 | 1 | 25 | 73
PPBT_1_P123_25 | C10 | 1 | 25 | 74
PPBT_1_P123_25 | C10 | 1 | 25 | 75
PPBT_1_P123_25 | C10 | 1 | 25 | 76
PPBT_1_P123_25 | C10 | 1 | 25 | 77
PPBT_1_P123_25 | C10 | 1 | 25 | 78
PPBT_1_P123_25 | C10 | 1 | 25 | 79
PPBT_1_P123_25 | C10 | 1 | 25 | 80
PPBT_1_P123_25 | C10 | 1 | 25 | 81
PPBT_1_P123_25 | C10 | 1 | 25 | 82
PPBT_1_P123_25 | C10 | 1 | 25 | 83
PPBT_1_P123_25 | C10 | 1 | 25 | 84
PPBT_1_P123_25 | C10 | 1 | 25 | 85
PPBT_1_P123_25 | C10 | 1 | 25 | 86
PPBT_1_P123_25 | C10 | 1 | 25 | 87
PPBT_1_P123_25 | C10 | 1 | 25 | 88
PPBT_1_P123_25 | C10 | 1 | 25 | 89
PPBT_1_P123_25 | C10 | 1 | 25 | 90
PPBT_1_P123_30 | C11 | 1 | 30 | 0
PPBT_1_P123_30 | C11 | 1 | 30 | 1
PPBT_1_P123_30 | C11 | 1 | 30 | 2
PPBT_1_P123_30 | C11 | 1 | 30 | 3
PPBT_1_P123_30 | C11 | 1 | 30 | 4
PPBT_1_P123_30 | C11 | 1 | 30 | 5
PPBT_1_P123_30 | C11 | 1 | 30 | 6
PPBT_1_P123_30 | C11 | 1 | 30 | 7
PPBT_1_P123_30 | C11 | 1 | 30 | 8
PPBT_1_P123_30 | C11 | 1 | 30 | 9
PPBT_1_P123_30 | C11 | 1 | 30 | 10
PPBT_1_P123_30 | C11 | 1 | 30 | 11
PPBT_1_P123_30 | C11 | 1 | 30 | 12
PPBT_1_P123_30 | C11 | 1 | 30 | 13
PPBT_1_P123_30 | C11 | 1 | 30 | 14
PPBT_1_P123_30 | C11 | 1 | 30 | 15
PPBT_1_P123_30 | C11 | 1 | 30 | 16
PPBT_1_P123_30 | C11 | 1 | 30 | 17
PPBT_1_P123_30 | C11 | 1 | 30 | 18
PPBT_1_P123_30 | C11 | 1 | 30 | 19
PPBT_1_P123_30 | C11 | 1 | 30 | 20
PPBT_1_P123_30 | C11 | 1 | 30 | 21
PPBT_1_P123_30 | C11 | 1 | 30 | 22
PPBT_1_P123_30 | C11 | 1 | 30 | 23
PPBT_1_P123_30 | C11 | 1 | 30 | 24
PPBT_1_P123_30 | C11 | 1 | 30 | 25
PPBT_1_P123_30 | C11 | 1 | 30 | 26
PPBT_1_P123_30 | C11 | 1 | 30 | 27
PPBT_1_P123_30 | C11 | 1 | 30 | 28
PPBT_1_P123_30 | C11 | 1 | 30 | 29
PPBT_1_P123_30 | C11 | 1 | 30 | 30
PPBT_1_P123_30 | C11 | 1 | 30 | 31
PPBT_1_P123_30 | C11 | 1 | 30 | 32
PPBT_1_P123_30 | C11 | 1 | 30 | 33
PPBT_1_P123_30 | C11 | 1 | 30 | 34
PPBT_1_P123_30 | C11 | 1 | 30 | 35
PPBT_1_P123_30 | C11 | 1 | 30 | 36
PPBT_1_P123_30 | C11 | 1 | 30 | 37
PPBT_1_P123_30 | C11 | 1 | 30 | 38
PPBT_1_P123_30 | C11 | 1 | 30 | 39
PPBT_1_P123_30 | C11 | 1 | 30 | 40
PPBT_1_P123_30 | C11 | 1 | 30 | 41
PPBT_1_P123_30 | C11 | 1 | 30 | 42
PPBT_1_P123_30 | C11 | 1 | 30 | 43
PPBT_1_P123_30 | C11 | 1 | 30 | 44
PPBT_1_P123_30 | C11 | 1 | 30 | 45
PPBT_1_P123_30 | C11 | 1 | 30 | 46
PPBT_1_P123_30 | C11 | 1 | 30 | 47
PPBT_1_P123_30 | C11 | 1 | 30 | 48
PPBT_1_P123_30 | C11 | 1 | 30 | 49
PPBT_1_P123_30 | C11 | 1 | 30 | 50
PPBT_1_P123_30 | C11 | 1 | 30 | 51
PPBT_1_P123_30 | C11 | 1 | 30 | 52
PPBT_1_P123_30 | C11 | 1 | 30 | 53
PPBT_1_P123_30 | C11 | 1 | 30 | 54
PPBT_1_P123_30 | C11 | 1 | 30 | 55
PPBT_1_P123_30 | C11 | 1 | 30 | 56
PPBT_1_P123_30 | C11 | 1 | 30 | 57
PPBT_1_P123_30 | C11 | 1 | 30 | 58
PPBT_1_P123_30 | C11 | 1 | 30 | 59
PPBT_1_P123_30 | C11 | 1 | 30 | 60
PPBT_1_P123_30 | C11 | 1 | 30 | 61
PPBT_1_P123_30 | C11 | 1 | 30 | 62
PPBT_1_P123_30 | C11 | 1 | 30 | 63
PPBT_1_P123_30 | C11 | 1 | 30 | 64
PPBT_1_P123_30 | C11 | 1 | 30 | 65
PPBT_1_P123_30 | C11 | 1 | 30 | 66
PPBT_1_P123_30 | C11 | 1 | 30 | 67
PPBT_1_P123_30 | C11 | 1 | 30 | 68
PPBT_1_P123_30 | C11 | 1 | 30 | 69
PPBT_1_P123_30 | C11 | 1 | 30 | 70
PPBT_1_P123_30 | C11 | 1 | 30 | 71
PPBT_1_P123_30 | C11 | 1 | 30 | 72
PPBT_1_P123_30 | C11 | 1 | 30 | 73
PPBT_1_P123_30 | C11 | 1 | 30 | 74
PPBT_1_P123_30 | C11 | 1 | 30 | 75
PPBT_1_P123_30 | C11 | 1 | 30 | 76
PPBT_1_P123_30 | C11 | 1 | 30 | 77
PPBT_1_P123_30 | C11 | 1 | 30 | 78
PPBT_1_P123_30 | C11 | 1 | 30 | 79
PPBT_1_P123_30 | C11 | 1 | 30 | 80
PPBT_1_P123_30 | C11 | 1 | 30 | 81
PPBT_1_P123_30 | C11 | 1 | 30 | 82
PPBT_1_P123_30 | C11 | 1 | 30 | 83
PPBT_1_P123_30 | C11 | 1 | 30 | 84
PPBT_1_P123_30 | C11 | 1 | 30 | 85
PPBT_1_P123_30 | C11 | 1 | 30 | 86
PPBT_1_P123_30 | C11 | 1 | 30 | 87
PPBT_1_P123_30 | C11 | 1 | 30 | 88
PPBT_1_P123_30 | C11 | 1 | 30 | 89
PPBT_1_P123_30 | C11 | 1 | 30 | 90
PPBT_1_P123_35 | C12 | 1 | 35 | 0
PPBT_1_P123_35 | C12 | 1 | 35 | 1
PPBT_1_P123_35 | C12 | 1 | 35 | 2
PPBT_1_P123_35 | C12 | 1 | 35 | 3
PPBT_1_P123_35 | C12 | 1 | 35 | 4
PPBT_1_P123_35 | C12 | 1 | 35 | 5
PPBT_1_P123_35 | C12 | 1 | 35 | 6
PPBT_1_P123_35 | C12 | 1 | 35 | 7
PPBT_1_P123_35 | C12 | 1 | 35 | 8
PPBT_1_P123_35 | C12 | 1 | 35 | 9
PPBT_1_P123_35 | C12 | 1 | 35 | 10
PPBT_1_P123_35 | C12 | 1 | 35 | 11
PPBT_1_P123_35 | C12 | 1 | 35 | 12
PPBT_1_P123_35 | C12 | 1 | 35 | 13
PPBT_1_P123_35 | C12 | 1 | 35 | 14
PPBT_1_P123_35 | C12 | 1 | 35 | 15
PPBT_1_P123_35 | C12 | 1 | 35 | 16
PPBT_1_P123_35 | C12 | 1 | 35 | 17
PPBT_1_P123_35 | C12 | 1 | 35 | 18
PPBT_1_P123_35 | C12 | 1 | 35 | 19
PPBT_1_P123_35 | C12 | 1 | 35 | 20
PPBT_1_P123_35 | C12 | 1 | 35 | 21
PPBT_1_P123_35 | C12 | 1 | 35 | 22
PPBT_1_P123_35 | C12 | 1 | 35 | 23
PPBT_1_P123_35 | C12 | 1 | 35 | 24
PPBT_1_P123_35 | C12 | 1 | 35 | 25
PPBT_1_P123_35 | C12 | 1 | 35 | 26
PPBT_1_P123_35 | C12 | 1 | 35 | 27
PPBT_1_P123_35 | C12 | 1 | 35 | 28
PPBT_1_P123_35 | C12 | 1 | 35 | 29
PPBT_1_P123_35 | C12 | 1 | 35 | 30
PPBT_1_P123_35 | C12 | 1 | 35 | 31
PPBT_1_P123_35 | C12 | 1 | 35 | 32
PPBT_1_P123_35 | C12 | 1 | 35 | 33
PPBT_1_P123_35 | C12 | 1 | 35 | 34
PPBT_1_P123_35 | C12 | 1 | 35 | 35
PPBT_1_P123_35 | C12 | 1 | 35 | 36
PPBT_1_P123_35 | C12 | 1 | 35 | 37
PPBT_1_P123_35 | C12 | 1 | 35 | 38
PPBT_1_P123_35 | C12 | 1 | 35 | 39
PPBT_1_P123_35 | C12 | 1 | 35 | 40
PPBT_1_P123_35 | C12 | 1 | 35 | 41
PPBT_1_P123_35 | C12 | 1 | 35 | 42
PPBT_1_P123_35 | C12 | 1 | 35 | 43
PPBT_1_P123_35 | C12 | 1 | 35 | 44
PPBT_1_P123_35 | C12 | 1 | 35 | 45
PPBT_1_P123_35 | C12 | 1 | 35 | 46
PPBT_1_P123_35 | C12 | 1 | 35 | 47
PPBT_1_P123_35 | C12 | 1 | 35 | 48
PPBT_1_P123_35 | C12 | 1 | 35 | 49
PPBT_1_P123_35 | C12 | 1 | 35 | 50
PPBT_1_P123_35 | C12 | 1 | 35 | 51
PPBT_1_P123_35 | C12 | 1 | 35 | 52
PPBT_1_P123_35 | C12 | 1 | 35 | 53
PPBT_1_P123_35 | C12 | 1 | 35 | 54
PPBT_1_P123_35 | C12 | 1 | 35 | 55
PPBT_1_P123_35 | C12 | 1 | 35 | 56
PPBT_1_P123_35 | C12 | 1 | 35 | 57
PPBT_1_P123_35 | C12 | 1 | 35 | 58
PPBT_1_P123_35 | C12 | 1 | 35 | 59
PPBT_1_P123_35 | C12 | 1 | 35 | 60
PPBT_1_P123_35 | C12 | 1 | 35 | 61
PPBT_1_P123_35 | C12 | 1 | 35 | 62
PPBT_1_P123_35 | C12 | 1 | 35 | 63
PPBT_1_P123_35 | C12 | 1 | 35 | 64
PPBT_1_P123_35 | C12 | 1 | 35 | 65
PPBT_1_P123_35 | C12 | 1 | 35 | 66
PPBT_1_P123_35 | C12 | 1 | 35 | 67
PPBT_1_P123_35 | C12 | 1 | 35 | 68
PPBT_1_P123_35 | C12 | 1 | 35 | 69
PPBT_1_P123_35 | C12 | 1 | 35 | 70
PPBT_1_P123_35 | C12 | 1 | 35 | 71
PPBT_1_P123_35 | C12 | 1 | 35 | 72
PPBT_1_P123_35 | C12 | 1 | 35 | 73
PPBT_1_P123_35 | C12 | 1 | 35 | 74
PPBT_1_P123_35 | C12 | 1 | 35 | 75
PPBT_1_P123_35 | C12 | 1 | 35 | 76
PPBT_1_P123_35 | C12 | 1 | 35 | 77
PPBT_1_P123_35 | C12 | 1 | 35 | 78
PPBT_1_P123_35 | C12 | 1 | 35 | 79
PPBT_1_P123_35 | C12 | 1 | 35 | 80
PPBT_1_P123_35 | C12 | 1 | 35 | 81
PPBT_1_P123_35 | C12 | 1 | 35 | 82
PPBT_1_P123_35 | C12 | 1 | 35 | 83
PPBT_1_P123_35 | C12 | 1 | 35 | 84
PPBT_1_P123_35 | C12 | 1 | 35 | 85
PPBT_1_P123_35 | C12 | 1 | 35 | 86
PPBT_1_P123_35 | C12 | 1 | 35 | 87
PPBT_1_P123_35 | C12 | 1 | 35 | 88
PPBT_1_P123_35 | C12 | 1 | 35 | 89
PPBT_1_P123_35 | C12 | 1 | 35 | 90
PPBT_1_P123_40 | C13 | 1 | 40 | 0
PPBT_1_P123_40 | C13 | 1 | 40 | 1
PPBT_1_P123_40 | C13 | 1 | 40 | 2
PPBT_1_P123_40 | C13 | 1 | 40 | 3
PPBT_1_P123_40 | C13 | 1 | 40 | 4
PPBT_1_P123_40 | C13 | 1 | 40 | 5
PPBT_1_P123_40 | C13 | 1 | 40 | 6
PPBT_1_P123_40 | C13 | 1 | 40 | 7
PPBT_1_P123_40 | C13 | 1 | 40 | 8
PPBT_1_P123_40 | C13 | 1 | 40 | 9
PPBT_1_P123_40 | C13 | 1 | 40 | 10
PPBT_1_P123_40 | C13 | 1 | 40 | 11
PPBT_1_P123_40 | C13 | 1 | 40 | 12
PPBT_1_P123_40 | C13 | 1 | 40 | 13
PPBT_1_P123_40 | C13 | 1 | 40 | 14
PPBT_1_P123_40 | C13 | 1 | 40 | 15
PPBT_1_P123_40 | C13 | 1 | 40 | 16
PPBT_1_P123_40 | C13 | 1 | 40 | 17
PPBT_1_P123_40 | C13 | 1 | 40 | 18
PPBT_1_P123_40 | C13 | 1 | 40 | 19
PPBT_1_P123_40 | C13 | 1 | 40 | 20
PPBT_1_P123_40 | C13 | 1 | 40 | 21
PPBT_1_P123_40 | C13 | 1 | 40 | 22
PPBT_1_P123_40 | C13 | 1 | 40 | 23
PPBT_1_P123_40 | C13 | 1 | 40 | 24
PPBT_1_P123_40 | C13 | 1 | 40 | 25
PPBT_1_P123_40 | C13 | 1 | 40 | 26
PPBT_1_P123_40 | C13 | 1 | 40 | 27
PPBT_1_P123_40 | C13 | 1 | 40 | 28
PPBT_1_P123_40 | C13 | 1 | 40 | 29
PPBT_1_P123_40 | C13 | 1 | 40 | 30
PPBT_1_P123_40 | C13 | 1 | 40 | 31
PPBT_1_P123_40 | C13 | 1 | 40 | 32
PPBT_1_P123_40 | C13 | 1 | 40 | 33
PPBT_1_P123_40 | C13 | 1 | 40 | 34
PPBT_1_P123_40 | C13 | 1 | 40 | 35
PPBT_1_P123_40 | C13 | 1 | 40 | 36
PPBT_1_P123_40 | C13 | 1 | 40 | 37
PPBT_1_P123_40 | C13 | 1 | 40 | 38
PPBT_1_P123_40 | C13 | 1 | 40 | 39
PPBT_1_P123_40 | C13 | 1 | 40 | 40
PPBT_1_P123_40 | C13 | 1 | 40 | 41
PPBT_1_P123_40 | C13 | 1 | 40 | 42
PPBT_1_P123_40 | C13 | 1 | 40 | 43
PPBT_1_P123_40 | C13 | 1 | 40 | 44
PPBT_1_P123_40 | C13 | 1 | 40 | 45
PPBT_1_P123_40 | C13 | 1 | 40 | 46
PPBT_1_P123_40 | C13 | 1 | 40 | 47
PPBT_1_P123_40 | C13 | 1 | 40 | 48
PPBT_1_P123_40 | C13 | 1 | 40 | 49
PPBT_1_P123_40 | C13 | 1 | 40 | 50
PPBT_1_P123_40 | C13 | 1 | 40 | 51
PPBT_1_P123_40 | C13 | 1 | 40 | 52
PPBT_1_P123_40 | C13 | 1 | 40 | 53
PPBT_1_P123_40 | C13 | 1 | 40 | 54
PPBT_1_P123_40 | C13 | 1 | 40 | 55
PPBT_1_P123_40 | C13 | 1 | 40 | 56
PPBT_1_P123_40 | C13 | 1 | 40 | 57
PPBT_1_P123_40 | C13 | 1 | 40 | 58
PPBT_1_P123_40 | C13 | 1 | 40 | 59
PPBT_1_P123_40 | C13 | 1 | 40 | 60
PPBT_1_P123_40 | C13 | 1 | 40 | 61
PPBT_1_P123_40 | C13 | 1 | 40 | 62
PPBT_1_P123_40 | C13 | 1 | 40 | 63
PPBT_1_P123_40 | C13 | 1 | 40 | 64
PPBT_1_P123_40 | C13 | 1 | 40 | 65
PPBT_1_P123_40 | C13 | 1 | 40 | 66
PPBT_1_P123_40 | C13 | 1 | 40 | 67
PPBT_1_P123_40 | C13 | 1 | 40 | 68
PPBT_1_P123_40 | C13 | 1 | 40 | 69
PPBT_1_P123_40 | C13 | 1 | 40 | 70
PPBT_1_P123_40 | C13 | 1 | 40 | 71
PPBT_1_P123_40 | C13 | 1 | 40 | 72
PPBT_1_P123_40 | C13 | 1 | 40 | 73
PPBT_1_P123_40 | C13 | 1 | 40 | 74
PPBT_1_P123_40 | C13 | 1 | 40 | 75
PPBT_1_P123_40 | C13 | 1 | 40 | 76
PPBT_1_P123_40 | C13 | 1 | 40 | 77
PPBT_1_P123_40 | C13 | 1 | 40 | 78
PPBT_1_P123_40 | C13 | 1 | 40 | 79
PPBT_1_P123_40 | C13 | 1 | 40 | 80
PPBT_1_P123_40 | C13 | 1 | 40 | 81
PPBT_1_P123_40 | C13 | 1 | 40 | 82
PPBT_1_P123_40 | C13 | 1 | 40 | 83
PPBT_1_P123_40 | C13 | 1 | 40 | 84
PPBT_1_P123_40 | C13 | 1 | 40 | 85
PPBT_1_P123_40 | C13 | 1 | 40 | 86
PPBT_1_P123_40 | C13 | 1 | 40 | 87
PPBT_1_P123_40 | C13 | 1 | 40 | 88
PPBT_1_P123_40 | C13 | 1 | 40 | 89
PPBT_1_P123_40 | C13 | 1 | 40 | 90