## Sheet1
Wavelength | F1 | F2 | F3 | F4 | F5 | F6
400 | 0.366 | 0.371 | 0.281 | 0.283 | 0.282 | 0.282
405 | 0.349 | 0.37 | 0.277 | 0.28 | 0.279 | 0.279
410 | 0.327 | 0.367 | 0.274 | 0.277 | 0.276 | 0.276
415 | 0.301 | 0.365 | 0.272 | 0.275 | 0.273 | 0.274
420 | 0.274 | 0.363 | 0.27 | 0.272 | 0.271 | 0.272
425 | 0.25 | 0.361 | 0.268 | 0.271 | 0.27 | 0.27
430 | 0.229 | 0.359 | 0.266 | 0.269 | 0.268 | 0.268
435 | 0.21 | 0.358 | 0.264 | 0.268 | 0.267 | 0.267
440 | 0.196 | 0.358 | 0.263 | 0.267 | 0.265 | 0.265
445 | 0.185 | 0.357 | 0.261 | 0.266 | 0.264 | 0.264
450 | 0.177 | 0.356 | 0.26 | 0.265 | 0.263 | 0.263
455 | 0.171 | 0.355 | 0.259 | 0.264 | 0.262 | 0.262
460 | 0.166 | 0.355 | 0.259 | 0.263 | 0.261 | 0.261
465 | 0.16 | 0.356 | 0.259 | 0.263 | 0.261 | 0.261
470 | 0.154 | 0.358 | 0.26 | 0.264 | 0.262 | 0.262
475 | 0.147 | 0.362 | 0.263 | 0.267 | 0.264 | 0.265
480 | 0.138 | 0.368 | 0.267 | 0.272 | 0.268 | 0.269
485 | 0.13 | 0.376 | 0.273 | 0.278 | 0.274 | 0.275
490 | 0.12 | 0.387 | 0.281 | 0.286 | 0.282 | 0.284
495 | 0.111 | 0.401 | 0.291 | 0.296 | 0.292 | 0.294
500 | 0.103 | 0.416 | 0.302 | 0.307 | 0.302 | 0.304
505 | 0.096 | 0.431 | 0.311 | 0.318 | 0.311 | 0.315
510 | 0.09 | 0.444 | 0.319 | 0.326 | 0.319 | 0.322
515 | 0.085 | 0.454 | 0.322 | 0.331 | 0.323 | 0.325
520 | 0.08 | 0.461 | 0.323 | 0.333 | 0.325 | 0.326
525 | 0.077 | 0.464 | 0.321 | 0.334 | 0.325 | 0.323
530 | 0.075 | 0.466 | 0.317 | 0.333 | 0.324 | 0.32
535 | 0.073 | 0.463 | 0.313 | 0.331 | 0.322 | 0.316
540 | 0.071 | 0.457 | 0.307 | 0.328 | 0.319 | 0.31
545 | 0.07 | 0.45 | 0.302 | 0.324 | 0.316 | 0.306
550 | 0.069 | 0.438 | 0.298 | 0.318 | 0.312 | 0.301
555 | 0.068 | 0.422 | 0.293 | 0.311 | 0.307 | 0.296
560 | 0.067 | 0.404 | 0.289 | 0.301 | 0.3 | 0.291
565 | 0.065 | 0.384 | 0.286 | 0.289 | 0.29 | 0.285
570 | 0.064 | 0.364 | 0.282 | 0.275 | 0.279 | 0.28
575 | 0.063 | 0.346 | 0.279 | 0.261 | 0.265 | 0.274
580 | 0.061 | 0.33 | 0.275 | 0.246 | 0.251 | 0.268
585 | 0.06 | 0.316 | 0.273 | 0.232 | 0.236 | 0.263
590 | 0.059 | 0.306 | 0.27 | 0.22 | 0.222 | 0.258
595 | 0.058 | 0.298 | 0.269 | 0.209 | 0.209 | 0.256
600 | 0.057 | 0.293 | 0.269 | 0.202 | 0.198 | 0.256
605 | 0.055 | 0.291 | 0.271 | 0.196 | 0.189 | 0.258
610 | 0.054 | 0.291 | 0.275 | 0.192 | 0.182 | 0.262
615 | 0.053 | 0.293 | 0.281 | 0.191 | 0.177 | 0.269
620 | 0.052 | 0.296 | 0.29 | 0.192 | 0.174 | 0.279
625 | 0.051 | 0.302 | 0.3 | 0.195 | 0.173 | 0.291
630 | 0.051 | 0.309 | 0.312 | 0.199 | 0.174 | 0.305
635 | 0.05 | 0.318 | 0.325 | 0.205 | 0.177 | 0.32
640 | 0.049 | 0.327 | 0.339 | 0.212 | 0.181 | 0.337
645 | 0.049 | 0.337 | 0.353 | 0.222 | 0.186 | 0.354
650 | 0.048 | 0.347 | 0.368 | 0.233 | 0.194 | 0.373
655 | 0.048 | 0.358 | 0.382 | 0.245 | 0.202 | 0.39
660 | 0.048 | 0.37 | 0.396 | 0.259 | 0.213 | 0.408
665 | 0.048 | 0.38 | 0.408 | 0.274 | 0.224 | 0.424
670 | 0.047 | 0.39 | 0.419 | 0.289 | 0.238 | 0.439
675 | 0.047 | 0.399 | 0.429 | 0.306 | 0.253 | 0.452
680 | 0.047 | 0.408 | 0.436 | 0.323 | 0.269 | 0.463
685 | 0.047 | 0.414 | 0.442 | 0.34 | 0.285 | 0.471
690 | 0.047 | 0.42 | 0.445 | 0.357 | 0.303 | 0.477
695 | 0.047 | 0.425 | 0.446 | 0.374 | 0.321 | 0.48
700 | 0.048 | 0.428 | 0.446 | 0.39 | 0.34 | 0.481
705 | 0.046 | 0.434 | 0.443 | 0.406 | 0.359 | 0.48
710 | 0.046 | 0.436 | 0.44 | 0.42 | 0.379 | 0.476
715 | 0.048 | 0.434 | 0.434 | 0.433 | 0.399 | 0.471
720 | 0.05 | 0.431 | 0.428 | 0.445 | 0.418 | 0.464
725 | 0.051 | 0.428 | 0.42 | 0.456 | 0.436 | 0.456
730 | 0.052 | 0.426 | 0.411 | 0.465 | 0.454 | 0.446
735 | 0.054 | 0.423 | 0.403 | 0.472 | 0.471 | 0.435
740 | 0.054 | 0.419 | 0.391 | 0.477 | 0.485 | 0.422
745 | 0.054 | 0.414 | 0.379 | 0.479 | 0.497 | 0.408
750 | 0.054 | 0.407 | 0.366 | 0.479 | 0.507 | 0.393
755 | 0.054 | 0.4 | 0.353 | 0.477 | 0.515 | 0.377
760 | 0.054 | 0.393 | 0.338 | 0.474 | 0.521 | 0.36
765 | 0.054 | 0.384 | 0.324 | 0.468 | 0.524 | 0.344
770 | 0.054 | 0.377 | 0.309 | 0.462 | 0.525 | 0.326
775 | 0.054 | 0.368 | 0.294 | 0.453 | 0.523 | 0.309
780 | 0.053 | 0.36 | 0.279 | 0.444 | 0.52 | 0.293
785 | 0.053 | 0.352 | 0.264 | 0.433 | 0.514 | 0.277
790 | 0.052 | 0.343 | 0.25 | 0.422 | 0.506 | 0.26
795 | 0.052 | 0.335 | 0.236 | 0.409 | 0.496 | 0.245
800 | 0.052 | 0.327 | 0.223 | 0.397 | 0.486 | 0.23
805 | 0.051 | 0.319 | 0.21 | 0.384 | 0.474 | 0.217
810 | 0.052 | 0.311 | 0.198 | 0.371 | 0.462 | 0.204
815 | 0.052 | 0.304 | 0.186 | 0.358 | 0.448 | 0.192
820 | 0.051 | 0.304 | 0.175 | 0.344 | 0.432 | 0.179
825 | 0.054 | 0.288 | 0.169 | 0.335 | 0.424 | 0.173
830 | 0.056 | 0.284 | 0.162 | 0.325 | 0.411 | 0.165
835 | 0.057 | 0.28 | 0.155 | 0.313 | 0.398 | 0.157
840 | 0.058 | 0.276 | 0.147 | 0.301 | 0.384 | 0.149
845 | 0.058 | 0.27 | 0.141 | 0.29 | 0.37 | 0.143
850 | 0.059 | 0.265 | 0.135 | 0.28 | 0.356 | 0.136
855 | 0.059 | 0.261 | 0.129 | 0.269 | 0.343 | 0.13
860 | 0.06 | 0.256 | 0.124 | 0.259 | 0.33 | 0.125
865 | 0.061 | 0.251 | 0.12 | 0.249 | 0.318 | 0.121
870 | 0.063 | 0.247 | 0.117 | 0.241 | 0.307 | 0.118
875 | 0.065 | 0.244 | 0.115 | 0.233 | 0.296 | 0.115
880 | 0.063 | 0.244 | 0.109 | 0.223 | 0.281 | 0.11
885 | 0.067 | 0.227 | 0.107 | 0.217 | 0.275 | 0.108
890 | 0.065 | 0.228 | 0.103 | 0.207 | 0.261 | 0.103
895 | 0.066 | 0.224 | 0.101 | 0.199 | 0.251 | 0.101
900 | 0.067 | 0.221 | 0.099 | 0.193 | 0.241 | 0.099