## Sheet1
Wavelength | D7 | D8 | D9 | D10 | D11 | D12
400 | 0.444 | 0.354 | 0.775 | 0.318 | 0.321 | 0.466
405 | 0.439 | 0.35 | 0.738 | 0.315 | 0.317 | 0.461
410 | 0.434 | 0.346 | 0.685 | 0.311 | 0.313 | 0.456
415 | 0.43 | 0.342 | 0.625 | 0.308 | 0.31 | 0.451
420 | 0.426 | 0.339 | 0.562 | 0.305 | 0.306 | 0.447
425 | 0.423 | 0.336 | 0.506 | 0.303 | 0.304 | 0.444
430 | 0.42 | 0.333 | 0.455 | 0.3 | 0.301 | 0.441
435 | 0.418 | 0.33 | 0.411 | 0.298 | 0.299 | 0.437
440 | 0.416 | 0.328 | 0.377 | 0.297 | 0.297 | 0.434
445 | 0.415 | 0.325 | 0.352 | 0.296 | 0.295 | 0.431
450 | 0.414 | 0.323 | 0.334 | 0.295 | 0.293 | 0.429
455 | 0.415 | 0.322 | 0.319 | 0.295 | 0.292 | 0.427
460 | 0.417 | 0.321 | 0.306 | 0.296 | 0.291 | 0.425
465 | 0.42 | 0.321 | 0.293 | 0.298 | 0.292 | 0.424
470 | 0.426 | 0.322 | 0.279 | 0.301 | 0.293 | 0.425
475 | 0.434 | 0.325 | 0.262 | 0.305 | 0.295 | 0.428
480 | 0.447 | 0.33 | 0.242 | 0.313 | 0.3 | 0.434
485 | 0.464 | 0.336 | 0.222 | 0.322 | 0.306 | 0.442
490 | 0.488 | 0.346 | 0.201 | 0.336 | 0.316 | 0.455
495 | 0.52 | 0.358 | 0.18 | 0.352 | 0.327 | 0.472
500 | 0.558 | 0.371 | 0.162 | 0.373 | 0.339 | 0.489
505 | 0.604 | 0.382 | 0.144 | 0.396 | 0.35 | 0.505
510 | 0.649 | 0.391 | 0.129 | 0.419 | 0.358 | 0.517
515 | 0.689 | 0.395 | 0.117 | 0.44 | 0.362 | 0.522
520 | 0.721 | 0.395 | 0.108 | 0.457 | 0.362 | 0.523
525 | 0.74 | 0.391 | 0.1 | 0.469 | 0.359 | 0.52
530 | 0.744 | 0.386 | 0.095 | 0.473 | 0.354 | 0.515
535 | 0.733 | 0.378 | 0.091 | 0.471 | 0.346 | 0.508
540 | 0.71 | 0.367 | 0.087 | 0.463 | 0.335 | 0.499
545 | 0.678 | 0.356 | 0.084 | 0.451 | 0.323 | 0.49
550 | 0.64 | 0.342 | 0.082 | 0.435 | 0.309 | 0.48
555 | 0.598 | 0.327 | 0.079 | 0.417 | 0.293 | 0.47
560 | 0.556 | 0.31 | 0.077 | 0.398 | 0.278 | 0.46
565 | 0.515 | 0.294 | 0.074 | 0.378 | 0.262 | 0.45
570 | 0.476 | 0.277 | 0.071 | 0.359 | 0.246 | 0.441
575 | 0.442 | 0.261 | 0.068 | 0.342 | 0.232 | 0.432
580 | 0.41 | 0.245 | 0.066 | 0.324 | 0.219 | 0.424
585 | 0.38 | 0.231 | 0.063 | 0.306 | 0.207 | 0.416
590 | 0.355 | 0.218 | 0.06 | 0.289 | 0.197 | 0.407
595 | 0.331 | 0.207 | 0.057 | 0.272 | 0.188 | 0.397
600 | 0.312 | 0.198 | 0.055 | 0.257 | 0.181 | 0.386
605 | 0.294 | 0.19 | 0.052 | 0.241 | 0.175 | 0.373
610 | 0.278 | 0.184 | 0.05 | 0.226 | 0.171 | 0.361
615 | 0.264 | 0.179 | 0.048 | 0.212 | 0.167 | 0.348
620 | 0.251 | 0.175 | 0.046 | 0.199 | 0.165 | 0.337
625 | 0.24 | 0.173 | 0.045 | 0.186 | 0.163 | 0.327
630 | 0.231 | 0.171 | 0.044 | 0.176 | 0.163 | 0.32
635 | 0.222 | 0.171 | 0.043 | 0.167 | 0.164 | 0.315
640 | 0.214 | 0.171 | 0.041 | 0.158 | 0.166 | 0.314
645 | 0.207 | 0.173 | 0.041 | 0.15 | 0.168 | 0.316
650 | 0.2 | 0.176 | 0.04 | 0.144 | 0.172 | 0.322
655 | 0.194 | 0.179 | 0.04 | 0.138 | 0.175 | 0.331
660 | 0.188 | 0.184 | 0.039 | 0.133 | 0.181 | 0.344
665 | 0.183 | 0.19 | 0.039 | 0.128 | 0.187 | 0.36
670 | 0.178 | 0.197 | 0.039 | 0.124 | 0.195 | 0.381
675 | 0.173 | 0.205 | 0.038 | 0.12 | 0.203 | 0.405
680 | 0.169 | 0.215 | 0.038 | 0.117 | 0.213 | 0.432
685 | 0.165 | 0.225 | 0.038 | 0.114 | 0.223 | 0.462
690 | 0.161 | 0.238 | 0.038 | 0.111 | 0.236 | 0.496
695 | 0.158 | 0.253 | 0.038 | 0.109 | 0.25 | 0.534
700 | 0.154 | 0.268 | 0.038 | 0.107 | 0.265 | 0.574
705 | 0.151 | 0.287 | 0.039 | 0.105 | 0.282 | 0.617
710 | 0.149 | 0.307 | 0.04 | 0.104 | 0.301 | 0.663
715 | 0.146 | 0.329 | 0.041 | 0.103 | 0.321 | 0.711
720 | 0.143 | 0.353 | 0.041 | 0.102 | 0.343 | 0.76
725 | 0.14 | 0.38 | 0.042 | 0.102 | 0.366 | 0.81
730 | 0.138 | 0.408 | 0.044 | 0.102 | 0.391 | 0.86
735 | 0.136 | 0.438 | 0.046 | 0.103 | 0.416 | 0.91
740 | 0.134 | 0.468 | 0.047 | 0.102 | 0.442 | 0.957
745 | 0.131 | 0.5 | 0.047 | 0.102 | 0.468 | 1.003
750 | 0.128 | 0.532 | 0.047 | 0.101 | 0.495 | 1.046
755 | 0.125 | 0.565 | 0.047 | 0.1 | 0.522 | 1.086
760 | 0.122 | 0.6 | 0.047 | 0.099 | 0.549 | 1.122
765 | 0.118 | 0.634 | 0.047 | 0.099 | 0.576 | 1.154
770 | 0.116 | 0.669 | 0.047 | 0.098 | 0.603 | 1.18
775 | 0.113 | 0.704 | 0.046 | 0.097 | 0.629 | 1.201
780 | 0.11 | 0.737 | 0.046 | 0.096 | 0.654 | 1.214
785 | 0.107 | 0.768 | 0.045 | 0.095 | 0.676 | 1.222
790 | 0.104 | 0.798 | 0.045 | 0.094 | 0.697 | 1.222
795 | 0.101 | 0.826 | 0.044 | 0.094 | 0.716 | 1.215
800 | 0.099 | 0.849 | 0.044 | 0.093 | 0.731 | 1.201
805 | 0.097 | 0.871 | 0.044 | 0.092 | 0.744 | 1.18
810 | 0.095 | 0.887 | 0.044 | 0.092 | 0.753 | 1.154
815 | 0.093 | 0.899 | 0.044 | 0.092 | 0.759 | 1.122
820 | 0.092 | 0.909 | 0.045 | 0.092 | 0.761 | 1.078
825 | 0.092 | 0.911 | 0.046 | 0.093 | 0.76 | 1.052
830 | 0.092 | 0.912 | 0.048 | 0.095 | 0.756 | 1.011
835 | 0.093 | 0.907 | 0.05 | 0.097 | 0.748 | 0.962
840 | 0.092 | 0.897 | 0.051 | 0.097 | 0.736 | 0.913
845 | 0.092 | 0.883 | 0.051 | 0.098 | 0.72 | 0.865
850 | 0.091 | 0.865 | 0.051 | 0.098 | 0.701 | 0.815
855 | 0.091 | 0.843 | 0.052 | 0.099 | 0.68 | 0.766
860 | 0.091 | 0.818 | 0.053 | 0.099 | 0.657 | 0.718
865 | 0.091 | 0.79 | 0.054 | 0.101 | 0.632 | 0.671
870 | 0.092 | 0.762 | 0.056 | 0.102 | 0.607 | 0.627
875 | 0.094 | 0.732 | 0.058 | 0.104 | 0.581 | 0.585
880 | 0.092 | 0.694 | 0.058 | 0.104 | 0.548 | 0.538
885 | 0.092 | 0.67 | 0.058 | 0.104 | 0.53 | 0.509
890 | 0.091 | 0.63 | 0.058 | 0.104 | 0.496 | 0.468
895 | 0.091 | 0.596 | 0.059 | 0.105 | 0.468 | 0.433
900 | 0.092 | 0.564 | 0.06 | 0.106 | 0.443 | 0.403