## Sheet1
Wavelength | F7 | F8 | F9 | F10 | F11 | F12
400 | 0.312 | 0.295 | 0.236 | 0.284 | 0.269 | 0.267
405 | 0.298 | 0.292 | 0.233 | 0.281 | 0.266 | 0.264
410 | 0.279 | 0.289 | 0.231 | 0.278 | 0.263 | 0.261
415 | 0.257 | 0.287 | 0.228 | 0.276 | 0.26 | 0.259
420 | 0.234 | 0.285 | 0.226 | 0.274 | 0.258 | 0.257
425 | 0.213 | 0.283 | 0.225 | 0.272 | 0.257 | 0.255
430 | 0.195 | 0.282 | 0.223 | 0.27 | 0.255 | 0.254
435 | 0.179 | 0.282 | 0.221 | 0.269 | 0.254 | 0.253
440 | 0.166 | 0.281 | 0.22 | 0.268 | 0.253 | 0.252
445 | 0.157 | 0.28 | 0.219 | 0.267 | 0.253 | 0.251
450 | 0.15 | 0.28 | 0.218 | 0.265 | 0.253 | 0.252
455 | 0.145 | 0.279 | 0.217 | 0.264 | 0.254 | 0.253
460 | 0.14 | 0.28 | 0.217 | 0.264 | 0.256 | 0.255
465 | 0.135 | 0.281 | 0.217 | 0.264 | 0.258 | 0.257
470 | 0.129 | 0.284 | 0.217 | 0.266 | 0.262 | 0.261
475 | 0.123 | 0.288 | 0.219 | 0.269 | 0.267 | 0.266
480 | 0.116 | 0.294 | 0.222 | 0.273 | 0.275 | 0.274
485 | 0.108 | 0.302 | 0.226 | 0.28 | 0.285 | 0.284
490 | 0.1 | 0.314 | 0.232 | 0.289 | 0.299 | 0.298
495 | 0.093 | 0.327 | 0.238 | 0.3 | 0.317 | 0.315
500 | 0.086 | 0.342 | 0.245 | 0.311 | 0.338 | 0.337
505 | 0.079 | 0.357 | 0.252 | 0.323 | 0.363 | 0.362
510 | 0.074 | 0.37 | 0.257 | 0.331 | 0.389 | 0.388
515 | 0.07 | 0.381 | 0.259 | 0.336 | 0.412 | 0.412
520 | 0.066 | 0.388 | 0.26 | 0.338 | 0.432 | 0.432
525 | 0.064 | 0.392 | 0.259 | 0.338 | 0.446 | 0.447
530 | 0.062 | 0.393 | 0.257 | 0.336 | 0.45 | 0.452
535 | 0.06 | 0.39 | 0.254 | 0.332 | 0.446 | 0.448
540 | 0.059 | 0.383 | 0.25 | 0.328 | 0.432 | 0.435
545 | 0.058 | 0.374 | 0.245 | 0.324 | 0.412 | 0.414
550 | 0.057 | 0.36 | 0.239 | 0.319 | 0.384 | 0.387
555 | 0.056 | 0.342 | 0.232 | 0.312 | 0.351 | 0.354
560 | 0.055 | 0.323 | 0.223 | 0.305 | 0.317 | 0.319
565 | 0.054 | 0.302 | 0.214 | 0.298 | 0.284 | 0.286
570 | 0.053 | 0.283 | 0.203 | 0.289 | 0.254 | 0.255
575 | 0.052 | 0.265 | 0.193 | 0.281 | 0.227 | 0.227
580 | 0.051 | 0.25 | 0.183 | 0.272 | 0.203 | 0.203
585 | 0.05 | 0.237 | 0.172 | 0.265 | 0.182 | 0.181
590 | 0.049 | 0.228 | 0.163 | 0.259 | 0.165 | 0.164
595 | 0.048 | 0.221 | 0.155 | 0.255 | 0.149 | 0.148
600 | 0.048 | 0.217 | 0.148 | 0.254 | 0.137 | 0.136
605 | 0.047 | 0.215 | 0.141 | 0.255 | 0.126 | 0.125
610 | 0.046 | 0.215 | 0.136 | 0.258 | 0.117 | 0.115
615 | 0.045 | 0.217 | 0.132 | 0.264 | 0.109 | 0.107
620 | 0.044 | 0.221 | 0.128 | 0.272 | 0.102 | 0.101
625 | 0.044 | 0.226 | 0.126 | 0.282 | 0.096 | 0.095
630 | 0.043 | 0.231 | 0.124 | 0.294 | 0.092 | 0.09
635 | 0.043 | 0.238 | 0.123 | 0.307 | 0.087 | 0.086
640 | 0.042 | 0.246 | 0.123 | 0.321 | 0.084 | 0.082
645 | 0.042 | 0.254 | 0.123 | 0.335 | 0.08 | 0.079
650 | 0.041 | 0.262 | 0.124 | 0.35 | 0.077 | 0.076
655 | 0.041 | 0.27 | 0.126 | 0.365 | 0.075 | 0.073
660 | 0.041 | 0.279 | 0.128 | 0.38 | 0.073 | 0.071
665 | 0.041 | 0.287 | 0.131 | 0.394 | 0.071 | 0.069
670 | 0.041 | 0.295 | 0.135 | 0.406 | 0.069 | 0.068
675 | 0.041 | 0.301 | 0.139 | 0.418 | 0.068 | 0.066
680 | 0.041 | 0.307 | 0.145 | 0.427 | 0.066 | 0.065
685 | 0.04 | 0.312 | 0.151 | 0.435 | 0.065 | 0.063
690 | 0.041 | 0.317 | 0.159 | 0.441 | 0.064 | 0.062
695 | 0.041 | 0.32 | 0.167 | 0.444 | 0.063 | 0.061
700 | 0.041 | 0.322 | 0.176 | 0.446 | 0.063 | 0.061
705 | 0.041 | 0.324 | 0.187 | 0.447 | 0.063 | 0.061
710 | 0.042 | 0.324 | 0.199 | 0.445 | 0.063 | 0.061
715 | 0.043 | 0.325 | 0.211 | 0.442 | 0.063 | 0.061
720 | 0.043 | 0.324 | 0.225 | 0.437 | 0.062 | 0.061
725 | 0.044 | 0.323 | 0.239 | 0.43 | 0.063 | 0.062
730 | 0.046 | 0.322 | 0.255 | 0.423 | 0.064 | 0.063
735 | 0.048 | 0.321 | 0.271 | 0.415 | 0.065 | 0.064
740 | 0.048 | 0.318 | 0.287 | 0.405 | 0.066 | 0.064
745 | 0.048 | 0.314 | 0.302 | 0.393 | 0.065 | 0.064
750 | 0.048 | 0.309 | 0.318 | 0.381 | 0.065 | 0.064
755 | 0.049 | 0.304 | 0.333 | 0.367 | 0.065 | 0.063
760 | 0.049 | 0.299 | 0.348 | 0.353 | 0.065 | 0.063
765 | 0.048 | 0.293 | 0.363 | 0.339 | 0.064 | 0.063
770 | 0.048 | 0.287 | 0.377 | 0.325 | 0.063 | 0.062
775 | 0.048 | 0.281 | 0.391 | 0.31 | 0.062 | 0.061
780 | 0.047 | 0.275 | 0.403 | 0.295 | 0.062 | 0.06
785 | 0.047 | 0.27 | 0.415 | 0.281 | 0.061 | 0.06
790 | 0.046 | 0.263 | 0.425 | 0.267 | 0.06 | 0.059
795 | 0.046 | 0.257 | 0.434 | 0.253 | 0.06 | 0.059
800 | 0.046 | 0.251 | 0.442 | 0.24 | 0.059 | 0.058
805 | 0.045 | 0.245 | 0.448 | 0.227 | 0.059 | 0.057
810 | 0.045 | 0.239 | 0.453 | 0.215 | 0.059 | 0.057
815 | 0.046 | 0.234 | 0.456 | 0.204 | 0.059 | 0.057
820 | 0.047 | 0.228 | 0.458 | 0.193 | 0.061 | 0.058
825 | 0.047 | 0.226 | 0.459 | 0.186 | 0.059 | 0.059
830 | 0.049 | 0.223 | 0.459 | 0.179 | 0.061 | 0.061
835 | 0.051 | 0.219 | 0.457 | 0.172 | 0.063 | 0.062
840 | 0.052 | 0.214 | 0.453 | 0.164 | 0.063 | 0.062
845 | 0.052 | 0.21 | 0.448 | 0.157 | 0.064 | 0.063
850 | 0.053 | 0.206 | 0.442 | 0.15 | 0.064 | 0.063
855 | 0.053 | 0.202 | 0.434 | 0.144 | 0.065 | 0.064
860 | 0.054 | 0.198 | 0.426 | 0.139 | 0.066 | 0.064
865 | 0.055 | 0.195 | 0.418 | 0.134 | 0.066 | 0.065
870 | 0.057 | 0.192 | 0.41 | 0.131 | 0.068 | 0.067
875 | 0.059 | 0.189 | 0.401 | 0.128 | 0.07 | 0.068
880 | 0.059 | 0.184 | 0.387 | 0.122 | 0.071 | 0.068
885 | 0.059 | 0.182 | 0.381 | 0.119 | 0.068 | 0.069
890 | 0.059 | 0.177 | 0.367 | 0.115 | 0.069 | 0.068
895 | 0.06 | 0.173 | 0.356 | 0.112 | 0.069 | 0.069
900 | 0.061 | 0.171 | 0.346 | 0.11 | 0.071 | 0.07