## Sheet1
Wavelength | H1 | H2 | H3 | H4 | H5 | H6
400 | 0.396 | 0.424 | 0.437 | 0.403 | 0.458 | 0.431
405 | 0.391 | 0.42 | 0.432 | 0.399 | 0.453 | 0.425
410 | 0.387 | 0.415 | 0.427 | 0.394 | 0.449 | 0.42
415 | 0.383 | 0.412 | 0.423 | 0.391 | 0.445 | 0.416
420 | 0.381 | 0.408 | 0.419 | 0.388 | 0.441 | 0.412
425 | 0.378 | 0.405 | 0.417 | 0.385 | 0.438 | 0.41
430 | 0.376 | 0.403 | 0.414 | 0.383 | 0.435 | 0.407
435 | 0.374 | 0.4 | 0.411 | 0.381 | 0.433 | 0.405
440 | 0.372 | 0.398 | 0.409 | 0.38 | 0.431 | 0.403
445 | 0.371 | 0.396 | 0.406 | 0.379 | 0.429 | 0.402
450 | 0.371 | 0.394 | 0.404 | 0.379 | 0.428 | 0.402
455 | 0.372 | 0.392 | 0.402 | 0.381 | 0.427 | 0.403
460 | 0.373 | 0.391 | 0.401 | 0.383 | 0.426 | 0.405
465 | 0.377 | 0.391 | 0.401 | 0.387 | 0.427 | 0.408
470 | 0.381 | 0.392 | 0.402 | 0.392 | 0.43 | 0.414
475 | 0.389 | 0.396 | 0.406 | 0.4 | 0.435 | 0.421
480 | 0.4 | 0.402 | 0.412 | 0.413 | 0.443 | 0.433
485 | 0.414 | 0.41 | 0.421 | 0.428 | 0.454 | 0.449
490 | 0.435 | 0.423 | 0.434 | 0.451 | 0.47 | 0.47
495 | 0.461 | 0.439 | 0.451 | 0.478 | 0.489 | 0.498
500 | 0.491 | 0.456 | 0.469 | 0.512 | 0.511 | 0.531
505 | 0.526 | 0.474 | 0.487 | 0.551 | 0.534 | 0.57
510 | 0.559 | 0.488 | 0.501 | 0.59 | 0.554 | 0.608
515 | 0.586 | 0.498 | 0.51 | 0.624 | 0.57 | 0.642
520 | 0.605 | 0.505 | 0.516 | 0.649 | 0.582 | 0.667
525 | 0.615 | 0.509 | 0.518 | 0.661 | 0.593 | 0.68
530 | 0.614 | 0.511 | 0.517 | 0.659 | 0.599 | 0.68
535 | 0.605 | 0.513 | 0.515 | 0.644 | 0.604 | 0.667
540 | 0.586 | 0.513 | 0.513 | 0.616 | 0.607 | 0.644
545 | 0.564 | 0.514 | 0.51 | 0.584 | 0.607 | 0.616
550 | 0.538 | 0.514 | 0.507 | 0.547 | 0.606 | 0.584
555 | 0.51 | 0.514 | 0.505 | 0.507 | 0.604 | 0.549
560 | 0.482 | 0.514 | 0.504 | 0.468 | 0.598 | 0.515
565 | 0.456 | 0.513 | 0.502 | 0.428 | 0.589 | 0.48
570 | 0.431 | 0.51 | 0.501 | 0.39 | 0.576 | 0.444
575 | 0.41 | 0.504 | 0.499 | 0.356 | 0.559 | 0.41
580 | 0.391 | 0.495 | 0.495 | 0.323 | 0.536 | 0.376
585 | 0.372 | 0.483 | 0.49 | 0.292 | 0.509 | 0.343
590 | 0.357 | 0.468 | 0.484 | 0.266 | 0.481 | 0.314
595 | 0.343 | 0.449 | 0.476 | 0.243 | 0.45 | 0.286
600 | 0.33 | 0.43 | 0.468 | 0.224 | 0.42 | 0.263
605 | 0.318 | 0.408 | 0.459 | 0.206 | 0.391 | 0.242
610 | 0.307 | 0.389 | 0.452 | 0.192 | 0.367 | 0.224
615 | 0.296 | 0.371 | 0.446 | 0.18 | 0.345 | 0.209
620 | 0.287 | 0.355 | 0.443 | 0.169 | 0.329 | 0.196
625 | 0.277 | 0.344 | 0.444 | 0.16 | 0.318 | 0.185
630 | 0.267 | 0.339 | 0.449 | 0.153 | 0.312 | 0.176
635 | 0.258 | 0.337 | 0.459 | 0.147 | 0.311 | 0.168
640 | 0.249 | 0.34 | 0.472 | 0.141 | 0.314 | 0.161
645 | 0.239 | 0.348 | 0.491 | 0.136 | 0.321 | 0.155
650 | 0.23 | 0.36 | 0.513 | 0.132 | 0.332 | 0.15
655 | 0.221 | 0.377 | 0.539 | 0.128 | 0.345 | 0.146
660 | 0.212 | 0.398 | 0.568 | 0.124 | 0.363 | 0.142
665 | 0.203 | 0.422 | 0.599 | 0.121 | 0.384 | 0.139
670 | 0.194 | 0.45 | 0.631 | 0.118 | 0.407 | 0.135
675 | 0.185 | 0.481 | 0.664 | 0.116 | 0.432 | 0.132
680 | 0.177 | 0.513 | 0.695 | 0.113 | 0.459 | 0.13
685 | 0.169 | 0.547 | 0.725 | 0.111 | 0.486 | 0.127
690 | 0.161 | 0.582 | 0.752 | 0.109 | 0.514 | 0.125
695 | 0.153 | 0.617 | 0.777 | 0.107 | 0.541 | 0.123
700 | 0.146 | 0.65 | 0.797 | 0.106 | 0.567 | 0.122
705 | 0.138 | 0.684 | 0.813 | 0.106 | 0.593 | 0.12
710 | 0.132 | 0.715 | 0.825 | 0.106 | 0.616 | 0.119
715 | 0.127 | 0.742 | 0.831 | 0.105 | 0.636 | 0.119
720 | 0.121 | 0.765 | 0.833 | 0.105 | 0.652 | 0.118
725 | 0.117 | 0.784 | 0.83 | 0.104 | 0.665 | 0.118
730 | 0.112 | 0.799 | 0.823 | 0.105 | 0.675 | 0.118
735 | 0.109 | 0.81 | 0.811 | 0.106 | 0.681 | 0.118
740 | 0.105 | 0.815 | 0.795 | 0.106 | 0.683 | 0.118
745 | 0.1 | 0.814 | 0.773 | 0.105 | 0.68 | 0.117
750 | 0.096 | 0.808 | 0.749 | 0.105 | 0.674 | 0.116
755 | 0.092 | 0.798 | 0.722 | 0.105 | 0.664 | 0.115
760 | 0.088 | 0.783 | 0.691 | 0.104 | 0.652 | 0.114
765 | 0.085 | 0.764 | 0.661 | 0.104 | 0.637 | 0.113
770 | 0.082 | 0.742 | 0.627 | 0.103 | 0.621 | 0.112
775 | 0.078 | 0.716 | 0.593 | 0.103 | 0.602 | 0.111
780 | 0.075 | 0.688 | 0.559 | 0.102 | 0.582 | 0.11
785 | 0.073 | 0.658 | 0.525 | 0.102 | 0.562 | 0.109
790 | 0.07 | 0.627 | 0.492 | 0.102 | 0.541 | 0.108
795 | 0.068 | 0.595 | 0.459 | 0.101 | 0.52 | 0.107
800 | 0.066 | 0.563 | 0.428 | 0.101 | 0.499 | 0.107
805 | 0.064 | 0.532 | 0.398 | 0.101 | 0.478 | 0.106
810 | 0.063 | 0.501 | 0.37 | 0.101 | 0.459 | 0.106
815 | 0.062 | 0.471 | 0.344 | 0.102 | 0.44 | 0.106
820 | 0.06 | 0.44 | 0.317 | 0.103 | 0.42 | 0.107
825 | 0.061 | 0.419 | 0.302 | 0.103 | 0.406 | 0.107
830 | 0.062 | 0.395 | 0.284 | 0.105 | 0.392 | 0.11
835 | 0.063 | 0.372 | 0.265 | 0.108 | 0.377 | 0.112
840 | 0.063 | 0.35 | 0.248 | 0.109 | 0.363 | 0.113
845 | 0.063 | 0.33 | 0.233 | 0.11 | 0.349 | 0.114
850 | 0.063 | 0.311 | 0.219 | 0.111 | 0.336 | 0.114
855 | 0.063 | 0.293 | 0.206 | 0.112 | 0.324 | 0.115
860 | 0.063 | 0.277 | 0.195 | 0.113 | 0.312 | 0.116
865 | 0.063 | 0.262 | 0.185 | 0.115 | 0.301 | 0.118
870 | 0.065 | 0.25 | 0.177 | 0.117 | 0.292 | 0.12
875 | 0.066 | 0.238 | 0.169 | 0.119 | 0.283 | 0.122
880 | 0.066 | 0.224 | 0.16 | 0.121 | 0.272 | 0.123
885 | 0.066 | 0.215 | 0.156 | 0.119 | 0.264 | 0.123
890 | 0.065 | 0.204 | 0.147 | 0.12 | 0.254 | 0.124
895 | 0.066 | 0.195 | 0.142 | 0.122 | 0.246 | 0.125
900 | 0.067 | 0.187 | 0.138 | 0.123 | 0.238 | 0.127

## Plate 1 - Sheet1
Software Version | 3.09.07
Experiment File Path:
Protocol File Path: | C:\Users\Pozzorg\Desktop\Kiran\AuNP.prt
Plate Number | Plate 1
Date | 2024-12-02
Time | 19:03
Reader Type: | Epoch 2
Reader Serial Number: | 20031018
Reading Type | Reader
Procedure Details
Plate Type | 96 WELL PLATE (Use plate lid)
Eject plate on completion
Read | Absorbance Spectrum
H1..H6
Start: 400 nm, Stop: 900 nm, Step: 5 nm
Read Speed: Normal, Delay: 100 msec, Measurements/Data Point: 8
Spectrum
| Wavelength | A1 | A2 | A3 | A4 | A5 | A6 | A7 | A8 | A9 | A10 | A11 | A12 | B1 | B2 | B3 | B4 | B5 | B6 | B7 | B8 | B9 | B10 | B11 | B12 | C1 | C2 | C3 | C4 | C5 | C6 | C7 | C8 | C9 | C10 | C11 | C12 | D1 | D2 | D3 | D4 | D5 | D6 | D7 | D8 | D9 | D10 | D11 | D12 | E1 | E2 | E3 | E4 | E5 | E6 | E7 | E8 | E9 | E10 | E11 | E12 | F1 | F2 | F3 | F4 | F5 | F6 | F7 | F8 | F9 | F10 | F11 | F12 | G1 | G2 | G3 | G4 | G5 | G6 | G7 | G8 | G9 | G10 | G11 | G12 | H1 | H2 | H3 | H4 | H5 | H6 | H7 | H8 | H9 | H10 | H11 | H12
| 400 | [84 empty] | 0.396 | 0.424 | 0.437 | 0.403 | 0.458 | 0.431
| 405 | [84 empty] | 0.391 | 0.42 | 0.432 | 0.399 | 0.453 | 0.425
| 410 | [84 empty] | 0.387 | 0.415 | 0.427 | 0.394 | 0.449 | 0.42
| 415 | [84 empty] | 0.383 | 0.412 | 0.423 | 0.391 | 0.445 | 0.416
| 420 | [84 empty] | 0.381 | 0.408 | 0.419 | 0.388 | 0.441 | 0.412
| 425 | [84 empty] | 0.378 | 0.405 | 0.417 | 0.385 | 0.438 | 0.41
| 430 | [84 empty] | 0.376 | 0.403 | 0.414 | 0.383 | 0.435 | 0.407
| 435 | [84 empty] | 0.374 | 0.4 | 0.411 | 0.381 | 0.433 | 0.405
| 440 | [84 empty] | 0.372 | 0.398 | 0.409 | 0.38 | 0.431 | 0.403
| 445 | [84 empty] | 0.371 | 0.396 | 0.406 | 0.379 | 0.429 | 0.402
| 450 | [84 empty] | 0.371 | 0.394 | 0.404 | 0.379 | 0.428 | 0.402
| 455 | [84 empty] | 0.372 | 0.392 | 0.402 | 0.381 | 0.427 | 0.403
| 460 | [84 empty] | 0.373 | 0.391 | 0.401 | 0.383 | 0.426 | 0.405
| 465 | [84 empty] | 0.377 | 0.391 | 0.401 | 0.387 | 0.427 | 0.408
| 470 | [84 empty] | 0.381 | 0.392 | 0.402 | 0.392 | 0.43 | 0.414
| 475 | [84 empty] | 0.389 | 0.396 | 0.406 | 0.4 | 0.435 | 0.421
| 480 | [84 empty] | 0.4 | 0.402 | 0.412 | 0.413 | 0.443 | 0.433
| 485 | [84 empty] | 0.414 | 0.41 | 0.421 | 0.428 | 0.454 | 0.449
| 490 | [84 empty] | 0.435 | 0.423 | 0.434 | 0.451 | 0.47 | 0.47
| 495 | [84 empty] | 0.461 | 0.439 | 0.451 | 0.478 | 0.489 | 0.498
| 500 | [84 empty] | 0.491 | 0.456 | 0.469 | 0.512 | 0.511 | 0.531
| 505 | [84 empty] | 0.526 | 0.474 | 0.487 | 0.551 | 0.534 | 0.57
| 510 | [84 empty] | 0.559 | 0.488 | 0.501 | 0.59 | 0.554 | 0.608
| 515 | [84 empty] | 0.586 | 0.498 | 0.51 | 0.624 | 0.57 | 0.642
| 520 | [84 empty] | 0.605 | 0.505 | 0.516 | 0.649 | 0.582 | 0.667
| 525 | [84 empty] | 0.615 | 0.509 | 0.518 | 0.661 | 0.593 | 0.68
| 530 | [84 empty] | 0.614 | 0.511 | 0.517 | 0.659 | 0.599 | 0.68
| 535 | [84 empty] | 0.605 | 0.513 | 0.515 | 0.644 | 0.604 | 0.667
| 540 | [84 empty] | 0.586 | 0.513 | 0.513 | 0.616 | 0.607 | 0.644
| 545 | [84 empty] | 0.564 | 0.514 | 0.51 | 0.584 | 0.607 | 0.616
| 550 | [84 empty] | 0.538 | 0.514 | 0.507 | 0.547 | 0.606 | 0.584
| 555 | [84 empty] | 0.51 | 0.514 | 0.505 | 0.507 | 0.604 | 0.549
| 560 | [84 empty] | 0.482 | 0.514 | 0.504 | 0.468 | 0.598 | 0.515
| 565 | [84 empty] | 0.456 | 0.513 | 0.502 | 0.428 | 0.589 | 0.48
| 570 | [84 empty] | 0.431 | 0.51 | 0.501 | 0.39 | 0.576 | 0.444
| 575 | [84 empty] | 0.41 | 0.504 | 0.499 | 0.356 | 0.559 | 0.41
| 580 | [84 empty] | 0.391 | 0.495 | 0.495 | 0.323 | 0.536 | 0.376
| 585 | [84 empty] | 0.372 | 0.483 | 0.49 | 0.292 | 0.509 | 0.343
| 590 | [84 empty] | 0.357 | 0.468 | 0.484 | 0.266 | 0.481 | 0.314
| 595 | [84 empty] | 0.343 | 0.449 | 0.476 | 0.243 | 0.45 | 0.286
| 600 | [84 empty] | 0.33 | 0.43 | 0.468 | 0.224 | 0.42 | 0.263
| 605 | [84 empty] | 0.318 | 0.408 | 0.459 | 0.206 | 0.391 | 0.242
| 610 | [84 empty] | 0.307 | 0.389 | 0.452 | 0.192 | 0.367 | 0.224
| 615 | [84 empty] | 0.296 | 0.371 | 0.446 | 0.18 | 0.345 | 0.209
| 620 | [84 empty] | 0.287 | 0.355 | 0.443 | 0.169 | 0.329 | 0.196
| 625 | [84 empty] | 0.277 | 0.344 | 0.444 | 0.16 | 0.318 | 0.185
| 630 | [84 empty] | 0.267 | 0.339 | 0.449 | 0.153 | 0.312 | 0.176
| 635 | [84 empty] | 0.258 | 0.337 | 0.459 | 0.147 | 0.311 | 0.168
| 640 | [84 empty] | 0.249 | 0.34 | 0.472 | 0.141 | 0.314 | 0.161
| 645 | [84 empty] | 0.239 | 0.348 | 0.491 | 0.136 | 0.321 | 0.155
| 650 | [84 empty] | 0.23 | 0.36 | 0.513 | 0.132 | 0.332 | 0.15
| 655 | [84 empty] | 0.221 | 0.377 | 0.539 | 0.128 | 0.345 | 0.146
| 660 | [84 empty] | 0.212 | 0.398 | 0.568 | 0.124 | 0.363 | 0.142
| 665 | [84 empty] | 0.203 | 0.422 | 0.599 | 0.121 | 0.384 | 0.139
| 670 | [84 empty] | 0.194 | 0.45 | 0.631 | 0.118 | 0.407 | 0.135
| 675 | [84 empty] | 0.185 | 0.481 | 0.664 | 0.116 | 0.432 | 0.132
| 680 | [84 empty] | 0.177 | 0.513 | 0.695 | 0.113 | 0.459 | 0.13
| 685 | [84 empty] | 0.169 | 0.547 | 0.725 | 0.111 | 0.486 | 0.127
| 690 | [84 empty] | 0.161 | 0.582 | 0.752 | 0.109 | 0.514 | 0.125
| 695 | [84 empty] | 0.153 | 0.617 | 0.777 | 0.107 | 0.541 | 0.123
| 700 | [84 empty] | 0.146 | 0.65 | 0.797 | 0.106 | 0.567 | 0.122
| 705 | [84 empty] | 0.138 | 0.684 | 0.813 | 0.106 | 0.593 | 0.12
| 710 | [84 empty] | 0.132 | 0.715 | 0.825 | 0.106 | 0.616 | 0.119
| 715 | [84 empty] | 0.127 | 0.742 | 0.831 | 0.105 | 0.636 | 0.119
| 720 | [84 empty] | 0.121 | 0.765 | 0.833 | 0.105 | 0.652 | 0.118
| 725 | [84 empty] | 0.117 | 0.784 | 0.83 | 0.104 | 0.665 | 0.118
| 730 | [84 empty] | 0.112 | 0.799 | 0.823 | 0.105 | 0.675 | 0.118
| 735 | [84 empty] | 0.109 | 0.81 | 0.811 | 0.106 | 0.681 | 0.118
| 740 | [84 empty] | 0.105 | 0.815 | 0.795 | 0.106 | 0.683 | 0.118
| 745 | [84 empty] | 0.1 | 0.814 | 0.773 | 0.105 | 0.68 | 0.117
| 750 | [84 empty] | 0.096 | 0.808 | 0.749 | 0.105 | 0.674 | 0.116
| 755 | [84 empty] | 0.092 | 0.798 | 0.722 | 0.105 | 0.664 | 0.115
| 760 | [84 empty] | 0.088 | 0.783 | 0.691 | 0.104 | 0.652 | 0.114
| 765 | [84 empty] | 0.085 | 0.764 | 0.661 | 0.104 | 0.637 | 0.113
| 770 | [84 empty] | 0.082 | 0.742 | 0.627 | 0.103 | 0.621 | 0.112
| 775 | [84 empty] | 0.078 | 0.716 | 0.593 | 0.103 | 0.602 | 0.111
| 780 | [84 empty] | 0.075 | 0.688 | 0.559 | 0.102 | 0.582 | 0.11
| 785 | [84 empty] | 0.073 | 0.658 | 0.525 | 0.102 | 0.562 | 0.109
| 790 | [84 empty] | 0.07 | 0.627 | 0.492 | 0.102 | 0.541 | 0.108
| 795 | [84 empty] | 0.068 | 0.595 | 0.459 | 0.101 | 0.52 | 0.107
| 800 | [84 empty] | 0.066 | 0.563 | 0.428 | 0.101 | 0.499 | 0.107
| 805 | [84 empty] | 0.064 | 0.532 | 0.398 | 0.101 | 0.478 | 0.106
| 810 | [84 empty] | 0.063 | 0.501 | 0.37 | 0.101 | 0.459 | 0.106
| 815 | [84 empty] | 0.062 | 0.471 | 0.344 | 0.102 | 0.44 | 0.106
| 820 | [84 empty] | 0.06 | 0.44 | 0.317 | 0.103 | 0.42 | 0.107
| 825 | [84 empty] | 0.061 | 0.419 | 0.302 | 0.103 | 0.406 | 0.107
| 830 | [84 empty] | 0.062 | 0.395 | 0.284 | 0.105 | 0.392 | 0.11
| 835 | [84 empty] | 0.063 | 0.372 | 0.265 | 0.108 | 0.377 | 0.112
| 840 | [84 empty] | 0.063 | 0.35 | 0.248 | 0.109 | 0.363 | 0.113
| 845 | [84 empty] | 0.063 | 0.33 | 0.233 | 0.11 | 0.349 | 0.114
| 850 | [84 empty] | 0.063 | 0.311 | 0.219 | 0.111 | 0.336 | 0.114
| 855 | [84 empty] | 0.063 | 0.293 | 0.206 | 0.112 | 0.324 | 0.115
| 860 | [84 empty] | 0.063 | 0.277 | 0.195 | 0.113 | 0.312 | 0.116
| 865 | [84 empty] | 0.063 | 0.262 | 0.185 | 0.115 | 0.301 | 0.118
| 870 | [84 empty] | 0.065 | 0.25 | 0.177 | 0.117 | 0.292 | 0.12
| 875 | [84 empty] | 0.066 | 0.238 | 0.169 | 0.119 | 0.283 | 0.122
| 880 | [84 empty] | 0.066 | 0.224 | 0.16 | 0.121 | 0.272 | 0.123
| 885 | [84 empty] | 0.066 | 0.215 | 0.156 | 0.119 | 0.264 | 0.123
| 890 | [84 empty] | 0.065 | 0.204 | 0.147 | 0.12 | 0.254 | 0.124
| 895 | [84 empty] | 0.066 | 0.195 | 0.142 | 0.122 | 0.246 | 0.125
| 900 | [84 empty] | 0.067 | 0.187 | 0.138 | 0.123 | 0.238 | 0.127
Results
|  | 1 | 2 | 3 | 4 | 5 | 6 | 7 | 8 | 9 | 10 | 11 | 12
| A | ????? | ????? | ????? | ????? | ????? | ????? | ????? | ????? | ????? | ????? | ????? | ????? | Mean Max OD [Spectrum]
| B | ????? | ????? | ????? | ????? | ????? | ????? | ????? | ????? | ????? | ????? | ????? | ????? | Mean Max OD [Spectrum]
| C | ????? | ????? | ????? | ????? | ????? | ????? | ????? | ????? | ????? | ????? | ????? | ????? | Mean Max OD [Spectrum]
| D | ????? | ????? | ????? | ????? | ????? | ????? | ????? | ????? | ????? | ????? | ????? | ????? | Mean Max OD [Spectrum]
| E | ????? | ????? | ????? | ????? | ????? | ????? | ????? | ????? | ????? | ????? | ????? | ????? | Mean Max OD [Spectrum]
| F | ????? | ????? | ????? | ????? | ????? | ????? | ????? | ????? | ????? | ????? | ????? | ????? | Mean Max OD [Spectrum]
| G | ????? | ????? | ????? | ????? | ????? | ????? | ????? | ????? | ????? | ????? | ????? | ????? | Mean Max OD [Spectrum]
| H | 0.615 | 0.815 | 0.833 | 0.661 | 0.683 | 0.68 | ????? | ????? | ????? | ????? | ????? | ????? | Mean Max OD [Spectrum]