## Sheet1
Wavelength | A7 | A8 | A9 | A10 | A11 | A12
400 | 0.435 | 0.416 | 0.447 | 0.432 | 0.429 | 0.428
405 | 0.43 | 0.412 | 0.442 | 0.428 | 0.424 | 0.423
410 | 0.426 | 0.407 | 0.437 | 0.423 | 0.42 | 0.419
415 | 0.422 | 0.403 | 0.433 | 0.419 | 0.416 | 0.415
420 | 0.419 | 0.4 | 0.429 | 0.415 | 0.412 | 0.411
425 | 0.417 | 0.397 | 0.426 | 0.413 | 0.41 | 0.409
430 | 0.414 | 0.394 | 0.423 | 0.41 | 0.407 | 0.406
435 | 0.412 | 0.391 | 0.421 | 0.407 | 0.404 | 0.404
440 | 0.41 | 0.389 | 0.418 | 0.404 | 0.402 | 0.402
445 | 0.409 | 0.386 | 0.416 | 0.401 | 0.399 | 0.4
450 | 0.408 | 0.384 | 0.414 | 0.398 | 0.398 | 0.399
455 | 0.407 | 0.382 | 0.412 | 0.396 | 0.396 | 0.398
460 | 0.407 | 0.38 | 0.411 | 0.394 | 0.395 | 0.398
465 | 0.409 | 0.38 | 0.411 | 0.393 | 0.395 | 0.398
470 | 0.412 | 0.38 | 0.413 | 0.394 | 0.396 | 0.401
475 | 0.417 | 0.383 | 0.417 | 0.396 | 0.4 | 0.405
480 | 0.426 | 0.388 | 0.423 | 0.401 | 0.405 | 0.413
485 | 0.438 | 0.396 | 0.432 | 0.408 | 0.414 | 0.423
490 | 0.455 | 0.407 | 0.446 | 0.419 | 0.427 | 0.439
495 | 0.476 | 0.421 | 0.463 | 0.434 | 0.443 | 0.457
500 | 0.5 | 0.437 | 0.482 | 0.45 | 0.461 | 0.479
505 | 0.525 | 0.452 | 0.501 | 0.466 | 0.479 | 0.501
510 | 0.548 | 0.463 | 0.516 | 0.478 | 0.494 | 0.52
515 | 0.568 | 0.47 | 0.527 | 0.486 | 0.506 | 0.537
520 | 0.585 | 0.473 | 0.534 | 0.49 | 0.514 | 0.549
525 | 0.599 | 0.472 | 0.539 | 0.491 | 0.519 | 0.56
530 | 0.609 | 0.471 | 0.54 | 0.49 | 0.522 | 0.568
535 | 0.616 | 0.468 | 0.541 | 0.488 | 0.524 | 0.574
540 | 0.62 | 0.464 | 0.541 | 0.485 | 0.525 | 0.579
545 | 0.622 | 0.46 | 0.541 | 0.481 | 0.526 | 0.582
550 | 0.621 | 0.457 | 0.542 | 0.478 | 0.526 | 0.584
555 | 0.617 | 0.454 | 0.542 | 0.475 | 0.526 | 0.584
560 | 0.609 | 0.453 | 0.543 | 0.472 | 0.526 | 0.582
565 | 0.596 | 0.453 | 0.543 | 0.47 | 0.527 | 0.576
570 | 0.577 | 0.453 | 0.54 | 0.468 | 0.526 | 0.565
575 | 0.555 | 0.453 | 0.537 | 0.467 | 0.524 | 0.55
580 | 0.528 | 0.452 | 0.529 | 0.467 | 0.519 | 0.53
585 | 0.498 | 0.449 | 0.519 | 0.467 | 0.51 | 0.505
590 | 0.469 | 0.444 | 0.506 | 0.467 | 0.497 | 0.478
595 | 0.441 | 0.435 | 0.49 | 0.467 | 0.481 | 0.449
600 | 0.418 | 0.425 | 0.473 | 0.466 | 0.461 | 0.423
605 | 0.397 | 0.412 | 0.455 | 0.464 | 0.438 | 0.398
610 | 0.382 | 0.397 | 0.438 | 0.462 | 0.414 | 0.378
615 | 0.372 | 0.382 | 0.423 | 0.458 | 0.39 | 0.362
620 | 0.368 | 0.367 | 0.412 | 0.455 | 0.368 | 0.352
625 | 0.369 | 0.355 | 0.405 | 0.451 | 0.349 | 0.347
630 | 0.375 | 0.347 | 0.402 | 0.449 | 0.335 | 0.348
635 | 0.384 | 0.343 | 0.405 | 0.448 | 0.326 | 0.353
640 | 0.397 | 0.344 | 0.412 | 0.449 | 0.322 | 0.363
645 | 0.413 | 0.348 | 0.424 | 0.453 | 0.323 | 0.377
650 | 0.431 | 0.358 | 0.441 | 0.462 | 0.329 | 0.394
655 | 0.451 | 0.373 | 0.461 | 0.473 | 0.34 | 0.414
660 | 0.471 | 0.393 | 0.486 | 0.489 | 0.355 | 0.438
665 | 0.491 | 0.417 | 0.514 | 0.509 | 0.375 | 0.462
670 | 0.51 | 0.446 | 0.545 | 0.533 | 0.399 | 0.488
675 | 0.526 | 0.478 | 0.577 | 0.56 | 0.426 | 0.514
680 | 0.541 | 0.515 | 0.611 | 0.59 | 0.457 | 0.538
685 | 0.552 | 0.553 | 0.644 | 0.621 | 0.49 | 0.561
690 | 0.561 | 0.595 | 0.677 | 0.654 | 0.525 | 0.583
695 | 0.566 | 0.638 | 0.709 | 0.687 | 0.563 | 0.601
700 | 0.568 | 0.682 | 0.738 | 0.72 | 0.6 | 0.616
705 | 0.566 | 0.726 | 0.766 | 0.751 | 0.637 | 0.627
710 | 0.562 | 0.772 | 0.79 | 0.781 | 0.675 | 0.636
715 | 0.556 | 0.813 | 0.81 | 0.81 | 0.709 | 0.64
720 | 0.546 | 0.852 | 0.826 | 0.836 | 0.742 | 0.64
725 | 0.535 | 0.888 | 0.837 | 0.858 | 0.77 | 0.637
730 | 0.523 | 0.92 | 0.843 | 0.876 | 0.795 | 0.63
735 | 0.509 | 0.947 | 0.845 | 0.89 | 0.815 | 0.622
740 | 0.494 | 0.967 | 0.841 | 0.898 | 0.829 | 0.609
745 | 0.478 | 0.98 | 0.832 | 0.902 | 0.837 | 0.594
750 | 0.461 | 0.986 | 0.818 | 0.901 | 0.839 | 0.576
755 | 0.444 | 0.986 | 0.801 | 0.895 | 0.836 | 0.557
760 | 0.427 | 0.979 | 0.779 | 0.884 | 0.828 | 0.537
765 | 0.411 | 0.966 | 0.755 | 0.871 | 0.815 | 0.517
770 | 0.394 | 0.945 | 0.727 | 0.851 | 0.796 | 0.495
775 | 0.378 | 0.919 | 0.697 | 0.828 | 0.773 | 0.473
780 | 0.362 | 0.888 | 0.666 | 0.802 | 0.748 | 0.452
785 | 0.347 | 0.853 | 0.633 | 0.773 | 0.719 | 0.431
790 | 0.332 | 0.814 | 0.601 | 0.742 | 0.688 | 0.411
795 | 0.318 | 0.771 | 0.567 | 0.708 | 0.656 | 0.391
800 | 0.305 | 0.728 | 0.534 | 0.673 | 0.623 | 0.372
805 | 0.291 | 0.683 | 0.502 | 0.637 | 0.589 | 0.354
810 | 0.279 | 0.639 | 0.471 | 0.602 | 0.557 | 0.337
815 | 0.268 | 0.595 | 0.441 | 0.566 | 0.525 | 0.321
820 | 0.256 | 0.548 | 0.41 | 0.527 | 0.49 | 0.304
825 | 0.248 | 0.519 | 0.392 | 0.505 | 0.469 | 0.294
830 | 0.24 | 0.484 | 0.369 | 0.475 | 0.443 | 0.283
835 | 0.232 | 0.447 | 0.345 | 0.443 | 0.416 | 0.271
840 | 0.223 | 0.413 | 0.323 | 0.412 | 0.391 | 0.259
845 | 0.214 | 0.383 | 0.304 | 0.386 | 0.368 | 0.248
850 | 0.206 | 0.354 | 0.285 | 0.36 | 0.347 | 0.237
855 | 0.199 | 0.329 | 0.268 | 0.336 | 0.327 | 0.227
860 | 0.192 | 0.305 | 0.253 | 0.314 | 0.309 | 0.218
865 | 0.185 | 0.284 | 0.239 | 0.294 | 0.292 | 0.21
870 | 0.18 | 0.266 | 0.228 | 0.277 | 0.278 | 0.203
875 | 0.175 | 0.249 | 0.217 | 0.261 | 0.264 | 0.196
880 | 0.168 | 0.23 | 0.203 | 0.24 | 0.248 | 0.187
885 | 0.163 | 0.221 | 0.199 | 0.238 | 0.239 | 0.182
890 | 0.157 | 0.205 | 0.186 | 0.218 | 0.225 | 0.173
895 | 0.152 | 0.193 | 0.177 | 0.205 | 0.215 | 0.167
900 | 0.148 | 0.183 | 0.171 | 0.197 | 0.206 | 0.162