## Sheet1
Wavelength | C1 | C2 | C3 | C4 | C5 | C6
400 | 0.38 | 0.404 | 0.265 | 0.131 | 0.401 | 0.387
405 | 0.375 | 0.4 | 0.261 | 0.129 | 0.397 | 0.382
410 | 0.371 | 0.396 | 0.258 | 0.128 | 0.392 | 0.378
415 | 0.367 | 0.393 | 0.256 | 0.126 | 0.389 | 0.374
420 | 0.363 | 0.39 | 0.253 | 0.125 | 0.385 | 0.37
425 | 0.361 | 0.388 | 0.251 | 0.124 | 0.382 | 0.367
430 | 0.358 | 0.386 | 0.249 | 0.123 | 0.379 | 0.364
435 | 0.355 | 0.385 | 0.247 | 0.122 | 0.376 | 0.361
440 | 0.352 | 0.383 | 0.246 | 0.121 | 0.374 | 0.359
445 | 0.35 | 0.382 | 0.244 | 0.12 | 0.372 | 0.356
450 | 0.348 | 0.381 | 0.243 | 0.119 | 0.369 | 0.354
455 | 0.345 | 0.38 | 0.242 | 0.119 | 0.367 | 0.351
460 | 0.344 | 0.38 | 0.242 | 0.118 | 0.365 | 0.349
465 | 0.343 | 0.381 | 0.242 | 0.118 | 0.364 | 0.348
470 | 0.343 | 0.384 | 0.244 | 0.118 | 0.365 | 0.348
475 | 0.345 | 0.388 | 0.246 | 0.118 | 0.367 | 0.35
480 | 0.349 | 0.396 | 0.25 | 0.119 | 0.372 | 0.354
485 | 0.355 | 0.406 | 0.255 | 0.12 | 0.379 | 0.36
490 | 0.364 | 0.421 | 0.262 | 0.122 | 0.388 | 0.369
495 | 0.376 | 0.439 | 0.27 | 0.125 | 0.4 | 0.381
500 | 0.388 | 0.46 | 0.279 | 0.127 | 0.413 | 0.393
505 | 0.399 | 0.481 | 0.288 | 0.129 | 0.425 | 0.404
510 | 0.406 | 0.499 | 0.294 | 0.131 | 0.433 | 0.41
515 | 0.41 | 0.515 | 0.298 | 0.131 | 0.437 | 0.412
520 | 0.41 | 0.527 | 0.3 | 0.129 | 0.438 | 0.411
525 | 0.408 | 0.535 | 0.299 | 0.128 | 0.436 | 0.408
530 | 0.406 | 0.541 | 0.297 | 0.125 | 0.433 | 0.404
535 | 0.403 | 0.543 | 0.293 | 0.123 | 0.43 | 0.399
540 | 0.399 | 0.542 | 0.288 | 0.12 | 0.426 | 0.394
545 | 0.396 | 0.54 | 0.282 | 0.117 | 0.422 | 0.39
550 | 0.392 | 0.535 | 0.274 | 0.113 | 0.418 | 0.385
555 | 0.389 | 0.526 | 0.265 | 0.11 | 0.413 | 0.38
560 | 0.387 | 0.515 | 0.254 | 0.107 | 0.409 | 0.376
565 | 0.385 | 0.5 | 0.242 | 0.104 | 0.405 | 0.372
570 | 0.383 | 0.48 | 0.229 | 0.101 | 0.401 | 0.368
575 | 0.381 | 0.458 | 0.216 | 0.099 | 0.395 | 0.364
580 | 0.378 | 0.432 | 0.203 | 0.097 | 0.388 | 0.359
585 | 0.372 | 0.405 | 0.189 | 0.096 | 0.377 | 0.352
590 | 0.363 | 0.379 | 0.177 | 0.094 | 0.364 | 0.342
595 | 0.35 | 0.354 | 0.166 | 0.093 | 0.347 | 0.33
600 | 0.334 | 0.333 | 0.156 | 0.093 | 0.33 | 0.316
605 | 0.315 | 0.315 | 0.148 | 0.093 | 0.309 | 0.299
610 | 0.296 | 0.302 | 0.141 | 0.093 | 0.29 | 0.282
615 | 0.275 | 0.293 | 0.134 | 0.093 | 0.27 | 0.264
620 | 0.256 | 0.288 | 0.129 | 0.094 | 0.252 | 0.247
625 | 0.239 | 0.288 | 0.125 | 0.095 | 0.237 | 0.232
630 | 0.226 | 0.291 | 0.121 | 0.096 | 0.226 | 0.221
635 | 0.216 | 0.297 | 0.119 | 0.098 | 0.217 | 0.211
640 | 0.208 | 0.306 | 0.117 | 0.099 | 0.209 | 0.204
645 | 0.203 | 0.318 | 0.116 | 0.102 | 0.205 | 0.199
650 | 0.2 | 0.332 | 0.115 | 0.104 | 0.202 | 0.197
655 | 0.199 | 0.348 | 0.115 | 0.107 | 0.201 | 0.196
660 | 0.201 | 0.365 | 0.116 | 0.11 | 0.203 | 0.198
665 | 0.205 | 0.384 | 0.117 | 0.114 | 0.205 | 0.202
670 | 0.211 | 0.404 | 0.119 | 0.118 | 0.21 | 0.207
675 | 0.22 | 0.423 | 0.121 | 0.122 | 0.217 | 0.215
680 | 0.231 | 0.442 | 0.124 | 0.127 | 0.226 | 0.226
685 | 0.245 | 0.459 | 0.128 | 0.132 | 0.238 | 0.238
690 | 0.262 | 0.475 | 0.133 | 0.137 | 0.252 | 0.253
695 | 0.282 | 0.489 | 0.139 | 0.143 | 0.268 | 0.27
700 | 0.305 | 0.501 | 0.146 | 0.149 | 0.287 | 0.29
705 | 0.332 | 0.511 | 0.154 | 0.155 | 0.311 | 0.314
710 | 0.363 | 0.52 | 0.163 | 0.162 | 0.338 | 0.34
715 | 0.397 | 0.525 | 0.174 | 0.17 | 0.365 | 0.369
720 | 0.434 | 0.528 | 0.185 | 0.177 | 0.396 | 0.401
725 | 0.474 | 0.529 | 0.199 | 0.185 | 0.431 | 0.436
730 | 0.517 | 0.529 | 0.213 | 0.192 | 0.469 | 0.473
735 | 0.564 | 0.526 | 0.229 | 0.2 | 0.511 | 0.514
740 | 0.612 | 0.522 | 0.245 | 0.206 | 0.554 | 0.556
745 | 0.662 | 0.514 | 0.262 | 0.212 | 0.599 | 0.6
750 | 0.713 | 0.506 | 0.28 | 0.217 | 0.647 | 0.646
755 | 0.766 | 0.497 | 0.299 | 0.221 | 0.697 | 0.695
760 | 0.818 | 0.486 | 0.319 | 0.225 | 0.746 | 0.743
765 | 0.869 | 0.475 | 0.339 | 0.228 | 0.796 | 0.791
770 | 0.918 | 0.464 | 0.36 | 0.231 | 0.846 | 0.843
775 | 0.966 | 0.451 | 0.383 | 0.233 | 0.896 | 0.892
780 | 1.007 | 0.439 | 0.405 | 0.234 | 0.943 | 0.94
785 | 1.044 | 0.427 | 0.427 | 0.235 | 0.985 | 0.984
790 | 1.075 | 0.415 | 0.449 | 0.234 | 1.023 | 1.026
795 | 1.099 | 0.403 | 0.47 | 0.233 | 1.058 | 1.065
800 | 1.116 | 0.391 | 0.49 | 0.232 | 1.084 | 1.097
805 | 1.125 | 0.38 | 0.509 | 0.229 | 1.106 | 1.126
810 | 1.126 | 0.369 | 0.527 | 0.227 | 1.12 | 1.148
815 | 1.12 | 0.358 | 0.544 | 0.224 | 1.128 | 1.164
820 | 1.102 | 0.346 | 0.56 | 0.221 | 1.132 | 1.177
825 | 1.091 | 0.341 | 0.569 | 0.218 | 1.122 | 1.174
830 | 1.068 | 0.333 | 0.58 | 0.215 | 1.112 | 1.172
835 | 1.038 | 0.325 | 0.589 | 0.211 | 1.096 | 1.164
840 | 1.002 | 0.315 | 0.594 | 0.207 | 1.074 | 1.147
845 | 0.965 | 0.307 | 0.596 | 0.202 | 1.047 | 1.125
850 | 0.926 | 0.298 | 0.596 | 0.197 | 1.016 | 1.098
855 | 0.884 | 0.29 | 0.594 | 0.192 | 0.982 | 1.067
860 | 0.841 | 0.282 | 0.589 | 0.186 | 0.946 | 1.032
865 | 0.798 | 0.274 | 0.583 | 0.181 | 0.907 | 0.992
870 | 0.757 | 0.268 | 0.576 | 0.177 | 0.869 | 0.953
875 | 0.716 | 0.262 | 0.567 | 0.173 | 0.831 | 0.911
880 | 0.666 | 0.251 | 0.552 | 0.166 | 0.787 | 0.861
885 | 0.643 | 0.249 | 0.543 | 0.163 | 0.753 | 0.828
890 | 0.597 | 0.239 | 0.526 | 0.156 | 0.711 | 0.777
895 | 0.56 | 0.232 | 0.511 | 0.152 | 0.673 | 0.733
900 | 0.526 | 0.225 | 0.496 | 0.147 | 0.637 | 0.691