## Sheet1
X | Plate | Sample.Code | OleicAc.concentration.molarity | Oleylamine.concentration.molarity | CdAc.concentration.molarity | Se.concentration.molarity | Run_1_peak_position | Run_1_abs_avg | Run_1_Diameter | Run_2_peak_position | Run_2_peak_abs_avg | Run_2_Diameter | Run_3_peak_position | Run_3_peak_abs_avg | Run_3_Diameter | Avg_peak_position | Std_dev_peak_position | Avg_peak_intensity | Std_dev_peak_intensity | Avg_diameter | Std_dev_diameter | Run_1_FL_Peak_Intensity | Run_1_FL_Peak_Position | Run_2_FL_Peak_Intensity | Run_2_FL_Peak_Position | Run_3_FL_Peak_Intensity | Run_3_FL_Peak_Position | Avg_FL_Peak_Position | Avg_FL_Peak_Intensity | Std_dev_Peak_Position | Std_dev_Peak_Intensity | Run_1_Stokes_shift | Run_2_Stokes_shift | Run_3_Stokes_shift | Avg_Stokes_shift | Std_dev_Stokes_shift
0 | 1 | 1-A1 | 0 | 0 | 0 | 0 | NA | NA | NA | NA | NA | NA | NA | NA | NA | NA | NA | NA | NA | NA | NA | NA | NA | NA | NA | NA | NA | NA | NA | NA | NA | NA | NA | NA | NA | NA
1 | 1 | 1-A2 | 0 | 0 | 0 | 0.025 | NA | NA | NA | NA | NA | NA | NA | NA | NA | NA | NA | NA | NA | NA | NA | NA | NA | NA | NA | NA | NA | NA | NA | NA | NA | NA | NA | NA | NA | NA
2 | 1 | 1-A3 | 0 | 0 | 0 | 0.05 | NA | NA | NA | NA | NA | NA | NA | NA | NA | NA | NA | NA | NA | NA | NA | NA | NA | NA | NA | NA | NA | NA | NA | NA | NA | NA | NA | NA | NA | NA
3 | 1 | 1-A4 | 0 | 0 | 0 | 0.075 | NA | NA | NA | NA | NA | NA | NA | NA | NA | NA | NA | NA | NA | NA | NA | NA | NA | NA | NA | NA | NA | NA | NA | NA | NA | NA | NA | NA | NA | NA
4 | 1 | 1-A5 | 0 | 0 | 0 | 0.1 | NA | NA | NA | NA | NA | NA | NA | NA | NA | NA | NA | NA | NA | NA | NA | NA | NA | NA | NA | NA | NA | NA | NA | NA | NA | NA | NA | NA | NA | NA
5 | 1 | 1-A6 | 0 | 0 | 0.025 | 0 | NA | NA | NA | NA | NA | NA | NA | NA | NA | NA | NA | NA | NA | NA | NA | NA | NA | NA | NA | NA | NA | NA | NA | NA | NA | NA | NA | NA | NA | NA
6 | 1 | 1-A7 | 0 | 0 | 0.025 | 0.025 | 430 | 0.737333333 | 1.801637222 | 433 | 0.4583333 | 1.824666 | 432 | 0.6376667 | 1.81702 | 431.6667 | 1.527525 | 0.611111111 | 0.141383 | 1.814441 | 0.01172909 | 6492 | 566 | 7077 | 569 | 5806 | 565 | 566.6667 | 6458.333 | 2.081666 | 519.4294 | 136 | 136 | 133 | 135 | 1.732051
7 | 1 | 1-A8 | 0 | 0 | 0.025 | 0.05 | 434 | 0.669333333 | 1.832284587 | 437 | 0.4433333 | 1.854977 | 432 | 0.6303333 | 1.81702 | 434.3333 | 2.516611 | 0.581 | 0.120807 | 1.83476 | 0.0190992 | 8415 | 570 | 11463 | 563 | 7045 | 568 | 567 | 8974.333 | 3.605551 | 1846.496 | 136 | 126 | 136 | 132.6667 | 5.773503
8 | 1 | 1-A9 | 0 | 0 | 0.025 | 0.075 | 440 | 0.594 | 1.877443712 | 437 | 0.4483333 | 1.854977 | 429 | 0.5686667 | 1.7939 | 435.3333 | 5.686241 | 0.537 | 0.0778253 | 1.842107 | 0.0432331 | 6887 | 582 | 11616 | 560 | 7459 | 584 | 575.3333 | 8654 | 13.31666 | 2107.428 | 142 | 123 | 155 | 140 | 16.09348
9 | 1 | 1-A10 | 0 | 0 | 0.025 | 0.1 | 446 | 0.532333333 | 1.921817285 | 439 | 0.435 | 1.869978 | 434 | 0.567 | 1.832285 | 439.6667 | 6.027714 | 0.5114444 | 0.06843434 | 1.874693 | 0.04495221 | 7757 | 581 | 14998 | 562 | 9254 | 584 | 575.6667 | 10669.67 | 11.93035 | 3121.015 | 135 | 123 | 150 | 136 | 13.52775
10 | 1 | 1-A11 | 0 | 0 | 0.05 | 0 | NA | NA | NA | NA | NA | NA | NA | NA | NA | NA | NA | NA | NA | NA | NA | NA | NA | NA | NA | NA | NA | NA | NA | NA | NA | NA | NA | NA | NA | NA
11 | 1 | 1-A12 | 0 | 0 | 0.05 | 0.025 | 433 | 0.773333333 | 1.824666343 | 432 | 0.4743333 | 1.81702 | 430 | 0.7106667 | 1.801637222 | 431.6667 | 1.527525 | 0.6527778 | 0.1576819 | 1.814441 | 0.01172909 | 7465 | 567 | 7591 | 584 | 6538 | 578 | 576.3333 | 7198 | 8.621678 | 469.5168 | 134 | 152 | 148 | 144.6667 | 9.451631
12 | 1 | 1-B1 | 0 | 0 | 0.05 | 0.05 | 435 | 0.740333333 | 1.839875115 | 431 | 0.3496667 | 1.809343 | 430 | 0.6826667 | 1.801637222 | 432 | 2.645751 | 0.5908889 | 0.210885 | 1.816952 | 0.02022254 | 6889 | 590 | 3520 | 609 | 5567 | 587 | 595.3333 | 5325.333 | 11.93035 | 1385.964 | 155 | 178 | 157 | 163.3333 | 12.74101
13 | 1 | 1-B2 | 0 | 0 | 0.05 | 0.075 | 438 | 0.689666667 | 1.862489266 | 433 | 0.4736667 | 1.824666 | 432 | 0.6453333 | 1.81702 | 434.3333 | 3.21455 | 0.602888889 | 0.114084 | 1.834725 | 0.0243466 | 8078 | 586 | 6854 | 605 | 6945 | 586 | 592.3333 | 7292.333 | 10.96966 | 556.791 | 148 | 172 | 154 | 158 | 12.49
14 | 1 | 1-B3 | 0 | 0 | 0.05 | 0.1 | 441 | 0.594 | 1.884887504 | 432 | 0.4923333 | 1.81702 | 429 | 0.594 | 1.7939 | 434 | 6.244998 | 0.5601111 | 0.05869728 | 1.831936 | 0.04729209 | 7857 | 586 | 9699 | 595 | 7598 | 598 | 593 | 8384.667 | 6.244998 | 935.3696 | 145 | 163 | 169 | 159 | 12.49
15 | 1 | 1-B4 | 0 | 0 | 0.075 | 0 | NA | NA | NA | NA | NA | NA | NA | NA | NA | NA | NA | NA | NA | NA | NA | NA | NA | NA | NA | NA | NA | NA | NA | NA | NA | NA | NA | NA | NA | NA
16 | 1 | 1-B5 | 0 | 0 | 0.075 | 0.025 | 435 | 0.795666667 | 1.839875115 | NA | NA | NA | 429 | 0.7093333 | 1.7939 | 432 | 4.242641 | 0.7525 | 0.06104689 | 1.816888 | 0.03250916 | 8617 | 564 | 2397 | 600 | 6410 | 590 | 584.6667 | 5808 | 18.58315 | 2574.737 | 129 | NA | 161 | 145 | 22.62742
17 | 1 | 1-B6 | 0 | 0 | 0.075 | 0.05 | 435 | 0.779333333 | 1.839875115 | 429 | 0.5023333 | 1.7939 | 430 | 0.7346667 | 1.801637222 | 431.3333 | 3.21455 | 0.672111111 | 0.1487184 | 1.811804 | 0.02461601 | 8983 | 572 | 7696 | 607 | 6939 | 583 | 587.3333 | 7872.667 | 17.89786 | 843.7584 | 137 | 178 | 153 | 156 | 20.66398
18 | 1 | 1-B7 | 0 | 0 | 0.075 | 0.075 | 439 | 0.663 | 1.869977986 | 437 | 0.5193333 | 1.854977 | 433 | 0.6516667 | 1.824666 | 436.3333 | 3.05505 | 0.6113333 | 0.0798756 | 1.849874 | 0.02308281 | 8546 | 591 | 18659 | 562 | 7904 | 588 | 580.3333 | 11703 | 15.94783 | 4925.613 | 152 | 125 | 155 | 144 | 16.52271
19 | 1 | 1-B8 | 0 | 0 | 0.075 | 0.1 | 439 | 0.653 | 1.869977986 | 437 | 0.5213333 | 1.854977 | 433 | 0.644 | 1.824666 | 436.3333 | 3.05505 | 0.6061111 | 0.07355749 | 1.849874 | 0.02308281 | 9885 | 595 | 18957 | 576 | 7888 | 587 | 586 | 12243.33 | 9.539392 | 4816.776 | 156 | 139 | 154 | 149.6667 | 9.291573
20 | 1 | 1-B9 | 0 | 0 | 0.1 | 0 | NA | NA | NA | NA | NA | NA | NA | NA | NA | NA | NA | NA | NA | NA | NA | NA | NA | NA | NA | NA | NA | NA | NA | NA | NA | NA | NA | NA | NA | NA
21 | 1 | 1-B10 | 0 | 0 | 0.1 | 0.025 | 438 | 0.820666667 | 1.862489266 | 433 | 0.5046667 | 1.824666 | 434 | 0.7176667 | 1.832285 | 435 | 2.645751 | 0.681 | 0.1611593 | 1.839813 | 0.02000389 | 9595 | 587 | 11348 | 566 | 6253 | 590 | 581 | 9065.333 | 13.0767 | 2113.475 | 149 | 133 | 156 | 146 | 11.78983
22 | 1 | 1-B11 | 0 | 0 | 0.1 | 0.05 | 440 | 0.776 | 1.877443712 | 437 | 0.52 | 1.854977 | 434 | 0.697 | 1.832285 | 437 | 3 | 0.6643333 | 0.131089 | 1.854902 | 0.02257966 | 9766 | 583 | 11843 | 585 | 7085 | 586 | 584.6667 | 9564.667 | 1.527525 | 1947.655 | 143 | 148 | 152 | 147.6667 | 4.50925
23 | 1 | 1-B12 | 0 | 0 | 0.1 | 0.075 | 442 | 0.708333333 | 1.892310462 | 437 | 0.5233333 | 1.854977 | 432 | 0.6643333 | 1.81702 | 437 | 5 | 0.632 | 0.0966454 | 1.854769 | 0.03764588 | 9990 | 586 | 11192 | 587 | 7489 | 588 | 587 | 9557 | 1 | 1542.437 | 144 | 150 | 156 | 150 | 6
24 | 1 | 1-C1 | 0 | 0 | 0.1 | 0.1 | 443 | 0.672 | 1.899713723 | 436 | 0.2963333 | 1.847439 | 433 | 0.5586667 | 1.824666 | 437.3333 | 5.131601 | 0.509 | 0.1926952 | 1.857273 | 0.03847805 | 9114 | 590 | 6217 | 603 | 7274 | 592 | 595 | 7535 | 7 | 1197.008 | 147 | 167 | 159 | 157.6667 | 10.06645
25 | 1 | 1-C2 | 0.125 | 0 | 0 | 0 | NA | NA | NA | NA | NA | NA | NA | NA | NA | NA | NA | NA | NA | NA | NA | NA | NA | NA | NA | NA | NA | NA | NA | NA | NA | NA | NA | NA | NA | NA
26 | 1 | 1-C3 | 0.125 | 0 | 0 | 0.025 | NA | NA | NA | NA | NA | NA | NA | NA | NA | NA | NA | NA | NA | NA | NA | NA | NA | NA | NA | NA | NA | NA | NA | NA | NA | NA | NA | NA | NA | NA
27 | 1 | 1-C4 | 0.125 | 0 | 0 | 0.05 | NA | NA | NA | NA | NA | NA | NA | NA | NA | NA | NA | NA | NA | NA | NA | NA | NA | NA | NA | NA | NA | NA | NA | NA | NA | NA | NA | NA | NA | NA
28 | 1 | 1-C5 | 0.125 | 0 | 0 | 0.075 | NA | NA | NA | NA | NA | NA | NA | NA | NA | NA | NA | NA | NA | NA | NA | NA | NA | NA | NA | NA | NA | NA | NA | NA | NA | NA | NA | NA | NA | NA
29 | 1 | 1-C6 | 0.125 | 0 | 0 | 0.1 | NA | NA | NA | NA | NA | NA | NA | NA | NA | NA | NA | NA | NA | NA | NA | NA | NA | NA | NA | NA | NA | NA | NA | NA | NA | NA | NA | NA | NA | NA
30 | 1 | 1-C7 | 0.125 | 0 | 0.025 | 0 | NA | NA | NA | NA | NA | NA | NA | NA | NA | NA | NA | NA | NA | NA | NA | NA | NA | NA | NA | NA | NA | NA | NA | NA | NA | NA | NA | NA | NA | NA
31 | 1 | 1-C8 | 0.125 | 0 | 0.025 | 0.025 | NA | NA | NA | NA | NA | NA | NA | NA | NA | NA | NA | NA | NA | NA | NA | 2735 | 606 | 952 | 585 | 1867 | 443 | 544.6667 | 1851.333 | 88.6698 | 727.991 | NA | NA | NA | NA | NA
32 | 1 | 1-C9 | 0.125 | 0 | 0.025 | 0.05 | NA | NA | NA | NA | NA | NA | NA | NA | NA | NA | NA | NA | NA | NA | NA | 3723 | 631 | 503 | 602 | 1740 | 605 | 612.6667 | 1988.667 | 15.94783 | 1326.267 | NA | NA | NA | NA | NA
33 | 1 | 1-C10 | 0.125 | 0 | 0.025 | 0.075 | NA | NA | NA | NA | NA | NA | NA | NA | NA | NA | NA | NA | NA | NA | NA | 3155 | 615 | 1177 | 463 | 2205 | 603 | 560.3333 | 2179 | 84.50641 | 807.7244 | NA | NA | NA | NA | NA
34 | 1 | 1-C11 | 0.125 | 0 | 0.025 | 0.1 | NA | NA | NA | NA | NA | NA | NA | NA | NA | NA | NA | NA | NA | NA | NA | 3558 | 639 | 394 | 696 | 2501 | 599 | 644.6667 | 2151 | 48.74765 | 1315.193 | NA | NA | NA | NA | NA
35 | 1 | 1-C12 | 0.125 | 0 | 0.05 | 0 | NA | NA | NA | NA | NA | NA | NA | NA | NA | NA | NA | NA | NA | NA | NA | NA | NA | NA | NA | NA | NA | NA | NA | NA | NA | NA | NA | NA | NA | NA
36 | 1 | 1-D1 | 0.125 | 0 | 0.05 | 0.025 | NA | NA | NA | NA | NA | NA | NA | NA | NA | NA | NA | NA | NA | NA | NA | 2832 | 607 | 509 | 690 | 1812 | 617 | 638 | 1717.667 | 45.31004 | 950.7037 | NA | NA | NA | NA | NA
37 | 1 | 1-D2 | 0.125 | 0 | 0.05 | 0.05 | NA | NA | NA | NA | NA | NA | NA | NA | NA | NA | NA | NA | NA | NA | NA | 3732 | 614 | 3258 | 440 | 2251 | 624 | 559.3333 | 3080.333 | 103.4666 | 617.5297 | NA | NA | NA | NA | NA
38 | 1 | 1-D3 | 0.125 | 0 | 0.05 | 0.075 | NA | NA | NA | NA | NA | NA | NA | NA | NA | NA | NA | NA | NA | NA | NA | 4139 | 620 | 793 | 605 | 2351 | 662 | 629 | 2427.667 | 29.54657 | 1367.074 | NA | NA | NA | NA | NA
39 | 1 | 1-D4 | 0.125 | 0 | 0.05 | 0.1 | NA | NA | NA | NA | NA | NA | NA | NA | NA | NA | NA | NA | NA | NA | NA | 4536 | 620 | 436 | 490 | 2417 | 610 | 573.3333 | 2463 | 72.34178 | 1674.134 | NA | NA | NA | NA | NA
40 | 1 | 1-D5 | 0.125 | 0 | 0.075 | 0 | NA | NA | NA | NA | NA | NA | NA | NA | NA | NA | NA | NA | NA | NA | NA | NA | NA | NA | NA | NA | NA | NA | NA | NA | NA | NA | NA | NA | NA | NA
41 | 1 | 1-D6 | 0.125 | 0 | 0.075 | 0.025 | NA | NA | NA | NA | NA | NA | NA | NA | NA | NA | NA | NA | NA | NA | NA | 3969 | 616 | 3163 | 625 | 2673 | 625 | 622 | 3268.333 | 5.196152 | 534.3066 | NA | NA | NA | NA | NA
42 | 1 | 1-D7 | 0.125 | 0 | 0.075 | 0.05 | NA | NA | NA | NA | NA | NA | NA | NA | NA | NA | NA | NA | NA | NA | NA | 3993 | 607 | 1187 | 614 | 2707 | 633 | 618 | 2629 | 13.45362 | 1146.872 | NA | NA | NA | NA | NA
43 | 1 | 1-D8 | 0.125 | 0 | 0.075 | 0.075 | NA | NA | NA | NA | NA | NA | NA | NA | NA | NA | NA | NA | NA | NA | NA | 5012 | 615 | 787 | 612 | 3116 | 629 | 618.6667 | 2971.667 | 9.073772 | 1727.866 | NA | NA | NA | NA | NA
44 | 1 | 1-D9 | 0.125 | 0 | 0.075 | 0.1 | NA | NA | NA | NA | NA | NA | NA | NA | NA | NA | NA | NA | NA | NA | NA | 5929 | 628 | 212 | 696 | 3036 | 629 | 651 | 3059 | 38.97435 | 2334.012 | NA | NA | NA | NA | NA
45 | 1 | 1-D10 | 0.125 | 0 | 0.1 | 0 | NA | NA | NA | NA | NA | NA | NA | NA | NA | NA | NA | NA | NA | NA | NA | NA | NA | NA | NA | NA | NA | NA | NA | NA | NA | NA | NA | NA | NA | NA
46 | 1 | 1-D11 | 0.125 | 0 | 0.1 | 0.025 | 426 | 0.328 | 1.770497872 | NA | NA | NA | NA | NA | NA | 426 | NA | 0.328 | NA | 1.770497872 | NA | 5367 | 607 | 4725 | 607 | 2913 | 620 | 611.3333 | 4335 | 7.505553 | 1039.103 | 181 | NA | NA | 181 | NA
47 | 1 | 1-D12 | 0.125 | 0 | 0.1 | 0.05 | 426 | 0.285 | 1.770497872 | NA | NA | NA | NA | NA | NA | 426 | NA | 0.285 | NA | 1.770497872 | NA | 5435 | 610 | 3370 | 633 | 3195 | 631 | 624.6667 | 4000 | 12.74101 | 1017.21 | 184 | NA | NA | 184 | NA
48 | 1 | 1-E1 | 0.125 | 0 | 0.1 | 0.075 | NA | 0.292 | NA | NA | NA | NA | NA | NA | NA | NA | NA | 0.292 | NA | NA | NA | 4713 | 620 | 409 | 698 | 2643 | 643 | 653.6667 | 2588.333 | 40.07909 | 1757.526 | NA | NA | NA | NA | NA
49 | 1 | 1-E2 | 0.125 | 0 | 0.1 | 0.1 | NA | NA | NA | NA | NA | NA | NA | NA | NA | NA | NA | NA | NA | NA | NA | 5530 | 611 | 263 | 689 | 3599 | 664 | 654.6667 | 3130.667 | 39.8288 | 2175.596 | NA | NA | NA | NA | NA
50 | 1 | 1-E3 | 0.25 | 0 | 0 | 0 | NA | NA | NA | NA | NA | NA | NA | NA | NA | NA | NA | NA | NA | NA | NA | NA | NA | NA | NA | NA | NA | NA | NA | NA | NA | NA | NA | NA | NA | NA
51 | 1 | 1-E4 | 0.25 | 0 | 0 | 0.025 | NA | NA | NA | NA | NA | NA | NA | NA | NA | NA | NA | NA | NA | NA | NA | NA | NA | NA | NA | NA | NA | NA | NA | NA | NA | NA | NA | NA | NA | NA
52 | 1 | 1-E5 | 0.25 | 0 | 0 | 0.05 | NA | NA | NA | NA | NA | NA | NA | NA | NA | NA | NA | NA | NA | NA | NA | NA | NA | NA | NA | NA | NA | NA | NA | NA | NA | NA | NA | NA | NA | NA
53 | 1 | 1-E6 | 0.25 | 0 | 0 | 0.075 | NA | NA | NA | NA | NA | NA | NA | NA | NA | NA | NA | NA | NA | NA | NA | NA | NA | NA | NA | NA | NA | NA | NA | NA | NA | NA | NA | NA | NA | NA
54 | 1 | 1-E7 | 0.25 | 0 | 0 | 0.1 | NA | NA | NA | NA | NA | NA | NA | NA | NA | NA | NA | NA | NA | NA | NA | NA | NA | NA | NA | NA | NA | NA | NA | NA | NA | NA | NA | NA | NA | NA
55 | 1 | 1-E8 | 0.25 | 0 | 0.025 | 0 | NA | NA | NA | NA | NA | NA | NA | NA | NA | NA | NA | NA | NA | NA | NA | NA | NA | NA | NA | NA | NA | NA | NA | NA | NA | NA | NA | NA | NA | NA
56 | 1 | 1-E9 | 0.25 | 0 | 0.025 | 0.025 | NA | NA | NA | NA | NA | NA | NA | NA | NA | NA | NA | NA | NA | NA | NA | 1865 | 610 | 272 | 585 | 1621 | 601 | 598.6667 | 1252.667 | 12.66228 | 700.5542 | NA | NA | NA | NA | NA
57 | 1 | 1-E10 | 0.25 | 0 | 0.025 | 0.05 | NA | NA | NA | NA | NA | NA | NA | NA | NA | NA | NA | NA | NA | NA | NA | 2016 | 609 | 516 | 589 | 1890 | 585 | 594.3333 | 1474 | 12.8582 | 679.3585 | NA | NA | NA | NA | NA
58 | 1 | 1-E11 | 0.25 | 0 | 0.025 | 0.075 | NA | NA | NA | NA | NA | NA | NA | NA | NA | NA | NA | NA | NA | NA | NA | 2435 | 612 | 312 | 697 | 2252 | 587 | 632 | 1666.333 | 57.66281 | 960.568 | NA | NA | NA | NA | NA
59 | 1 | 1-E12 | 0.25 | 0 | 0.025 | 0.1 | NA | NA | NA | NA | NA | NA | NA | NA | NA | NA | NA | NA | NA | NA | NA | 2180 | 613 | 296 | 699 | 1878 | 590 | 634 | 1451.333 | 57.45433 | 826.195 | NA | NA | NA | NA | NA
60 | 1 | 1-F1 | 0.25 | 0 | 0.05 | 0 | NA | NA | NA | NA | NA | NA | NA | NA | NA | NA | NA | NA | NA | NA | NA | NA | NA | NA | NA | NA | NA | NA | NA | NA | NA | NA | NA | NA | NA | NA
61 | 1 | 1-F2 | 0.25 | 0 | 0.05 | 0.025 | NA | NA | NA | NA | NA | NA | NA | NA | NA | NA | NA | NA | NA | NA | NA | 1817 | 609 | 1123 | 466 | 1133 | 597 | 557.3333 | 1357.667 | 79.32423 | 324.8234 | NA | NA | NA | NA | NA
62 | 1 | 1-F3 | 0.25 | 0 | 0.05 | 0.05 | NA | NA | NA | NA | NA | NA | NA | NA | NA | NA | NA | NA | NA | NA | NA | 2274 | 627 | 202 | 694 | 1135 | 622 | 647.6667 | 1203.667 | 40.20365 | 847.2828 | NA | NA | NA | NA | NA
63 | 1 | 1-F4 | 0.25 | 0 | 0.05 | 0.075 | NA | NA | NA | NA | NA | NA | NA | NA | NA | NA | NA | NA | NA | NA | NA | 2779 | 629 | 300 | 695 | 877 | 592 | 638.6667 | 1318.667 | 52.17598 | 1059.139 | NA | NA | NA | NA | NA
64 | 1 | 1-F5 | 0.25 | 0 | 0.05 | 0.1 | NA | NA | NA | NA | NA | NA | NA | NA | NA | NA | NA | NA | NA | NA | NA | 2664 | 662 | 296 | 687 | 1094 | 611 | 653.3333 | 1351.333 | 38.73414 | 983.7077 | NA | NA | NA | NA | NA
65 | 1 | 1-F6 | 0.25 | 0 | 0.075 | 0 | NA | NA | NA | NA | NA | NA | NA | NA | NA | NA | NA | NA | NA | NA | NA | NA | NA | NA | NA | NA | NA | NA | NA | NA | NA | NA | NA | NA | NA | NA
66 | 1 | 1-F7 | 0.25 | 0 | 0.075 | 0.025 | NA | NA | NA | NA | NA | NA | NA | NA | NA | NA | NA | NA | NA | NA | NA | 1911 | 637 | 227 | 699 | 595 | 689 | 675 | 911 | 33.28663 | 722.8905 | NA | NA | NA | NA | NA
67 | 1 | 1-F8 | 0.25 | 0 | 0.075 | 0.05 | NA | NA | NA | NA | NA | NA | NA | NA | NA | NA | NA | NA | NA | NA | NA | 1962 | 640 | 128 | 697 | 920 | 605 | 647.3333 | 1003.333 | 46.43634 | 751.0425 | NA | NA | NA | NA | NA
68 | 1 | 1-F9 | 0.25 | 0 | 0.075 | 0.075 | NA | NA | NA | NA | NA | NA | NA | NA | NA | NA | NA | NA | NA | NA | NA | 2155 | 653 | 3983 | 440 | 747 | 623 | 572 | 2295 | 115.2953 | 1324.795 | NA | NA | NA | NA | NA
69 | 1 | 1-F10 | 0.25 | 0 | 0.075 | 0.1 | NA | NA | NA | NA | NA | NA | NA | NA | NA | NA | NA | NA | NA | NA | NA | 2245 | 654 | 266 | 506 | 647 | 696 | 618.6667 | 1052.667 | 99.80648 | 857.3348 | NA | NA | NA | NA | NA
70 | 1 | 1-F11 | 0.25 | 0 | 0.1 | 0 | NA | NA | NA | NA | NA | NA | NA | NA | NA | NA | NA | NA | NA | NA | NA | NA | NA | NA | NA | NA | NA | NA | NA | NA | NA | NA | NA | NA | NA | NA
71 | 1 | 1-F12 | 0.25 | 0 | 0.1 | 0.025 | NA | NA | NA | NA | NA | NA | NA | NA | NA | NA | NA | NA | NA | NA | NA | 2079 | 627 | 799 | 619 | 492 | 694 | 646.6667 | 1123.333 | 41.18657 | 687.2827 | NA | NA | NA | NA | NA
72 | 1 | 1-G1 | 0.25 | 0 | 0.1 | 0.05 | NA | NA | NA | NA | NA | NA | NA | NA | NA | NA | NA | NA | NA | NA | NA | 1819 | 644 | 160 | 689 | 241 | 693 | 675.3333 | 740 | 27.20907 | 763.6845 | NA | NA | NA | NA | NA
73 | 1 | 1-G2 | 0.25 | 0 | 0.1 | 0.075 | NA | NA | NA | NA | NA | NA | NA | NA | NA | NA | NA | NA | NA | NA | NA | 1690 | 698 | 3682 | 440 | 1073 | 461 | 533 | 2148.333 | 143.2794 | 1113.335 | NA | NA | NA | NA | NA
74 | 1 | 1-G3 | 0.25 | 0 | 0.1 | 0.1 | NA | NA | NA | NA | NA | NA | NA | NA | NA | NA | NA | NA | NA | NA | NA | 2473 | 652 | 180 | 699 | 557 | 696 | 682.3333 | 1070 | 26.31223 | 1003.939 | NA | NA | NA | NA | NA
75 | 1 | 1-G4 | 0.375 | 0 | 0 | 0 | NA | NA | NA | NA | NA | NA | NA | NA | NA | NA | NA | NA | NA | NA | NA | NA | NA | NA | NA | NA | NA | NA | NA | NA | NA | NA | NA | NA | NA | NA
76 | 1 | 1-G5 | 0.375 | 0 | 0 | 0.025 | NA | NA | NA | NA | NA | NA | NA | NA | NA | NA | NA | NA | NA | NA | NA | NA | NA | NA | NA | NA | NA | NA | NA | NA | NA | NA | NA | NA | NA | NA
77 | 1 | 1-G6 | 0.375 | 0 | 0 | 0.05 | NA | NA | NA | NA | NA | NA | NA | NA | NA | NA | NA | NA | NA | NA | NA | NA | NA | NA | NA | NA | NA | NA | NA | NA | NA | NA | NA | NA | NA | NA
78 | 1 | 1-G7 | 0.375 | 0 | 0 | 0.075 | NA | NA | NA | NA | NA | NA | NA | NA | NA | NA | NA | NA | NA | NA | NA | NA | NA | NA | NA | NA | NA | NA | NA | NA | NA | NA | NA | NA | NA | NA
79 | 1 | 1-G8 | 0.375 | 0 | 0 | 0.1 | NA | NA | NA | NA | NA | NA | NA | NA | NA | NA | NA | NA | NA | NA | NA | NA | NA | NA | NA | NA | NA | NA | NA | NA | NA | NA | NA | NA | NA | NA
80 | 1 | 1-G9 | 0.375 | 0 | 0.025 | 0 | NA | NA | NA | NA | NA | NA | NA | NA | NA | NA | NA | NA | NA | NA | NA | NA | NA | NA | NA | NA | NA | NA | NA | NA | NA | NA | NA | NA | NA | NA
81 | 1 | 1-G10 | 0.375 | 0 | 0.025 | 0.025 | NA | NA | NA | NA | NA | NA | NA | NA | NA | NA | NA | NA | NA | NA | NA | 1527 | 589 | 295 | 561 | 1636 | 562 | 570.6667 | 1152.667 | 15.885 | 608.0923 | NA | NA | NA | NA | NA
82 | 1 | 1-G11 | 0.375 | 0 | 0.025 | 0.05 | NA | NA | NA | NA | NA | NA | NA | NA | NA | NA | NA | NA | NA | NA | NA | 1860 | 602 | 837 | 587 | 1868 | 591 | 593.3333 | 1521.667 | 7.767453 | 484.1435 | NA | NA | NA | NA | NA
83 | 1 | 1-G12 | 0.375 | 0 | 0.025 | 0.075 | NA | NA | NA | NA | NA | NA | NA | NA | NA | NA | NA | NA | NA | NA | NA | 1891 | 594 | 414 | 698 | 1914 | 587 | 626.3333 | 1406.333 | 62.16376 | 701.7485 | NA | NA | NA | NA | NA
84 | 1 | 1-H1 | 0.375 | 0 | 0.025 | 0.1 | NA | NA | NA | NA | NA | NA | NA | NA | NA | NA | NA | NA | NA | NA | NA | 1975 | 603 | 671 | 487 | 2139 | 581 | 557 | 1595 | 61.61169 | 656.7881 | NA | NA | NA | NA | NA
85 | 1 | 1-H2 | 0.375 | 0 | 0.05 | 0 | NA | NA | NA | NA | NA | NA | NA | NA | NA | NA | NA | NA | NA | NA | NA | NA | NA | NA | NA | NA | NA | NA | NA | NA | NA | NA | NA | NA | NA | NA
86 | 1 | 1-H3 | 0.375 | 0 | 0.05 | 0.025 | NA | NA | NA | NA | NA | NA | NA | NA | NA | NA | NA | NA | NA | NA | NA | 1435 | 607 | 659 | 698 | 1574 | 593 | 632.6667 | 1222.667 | 57.01169 | 402.5919 | NA | NA | NA | NA | NA
87 | 1 | 1-H4 | 0.375 | 0 | 0.05 | 0.05 | NA | NA | NA | NA | NA | NA | NA | NA | NA | NA | NA | NA | NA | NA | NA | 1160 | 590 | 353 | 699 | 1322 | 596 | 628.3333 | 945 | 61.27261 | 423.7995 | NA | NA | NA | NA | NA
88 | 1 | 1-H5 | 0.375 | 0 | 0.05 | 0.075 | NA | NA | NA | NA | NA | NA | NA | NA | NA | NA | NA | NA | NA | NA | NA | 1467 | 606 | 291 | 697 | 1581 | 588 | 630.3333 | 1113 | 58.4323 | 583.102 | NA | NA | NA | NA | NA
89 | 1 | 1-H6 | 0.375 | 0 | 0.05 | 0.1 | NA | NA | NA | NA | NA | NA | NA | NA | NA | NA | NA | NA | NA | NA | NA | 1206 | 615 | 199 | 695 | 862 | 602 | 637.3333 | 755.6667 | 50.36202 | 417.9253 | NA | NA | NA | NA | NA
90 | 1 | 1-H7 | 0.375 | 0 | 0.075 | 0 | NA | NA | NA | NA | NA | NA | NA | NA | NA | NA | NA | NA | NA | NA | NA | NA | NA | NA | NA | NA | NA | NA | NA | NA | NA | NA | NA | NA | NA | NA
91 | 1 | 1-H8 | 0.375 | 0 | 0.075 | 0.025 | NA | NA | NA | NA | NA | NA | NA | NA | NA | NA | NA | NA | NA | NA | NA | 296 | 697 | 319 | 694 | 781 | 587 | 659.3333 | 465.3333 | 62.66046 | 223.4075 | NA | NA | NA | NA | NA
92 | 1 | 1-H9 | 0.375 | 0 | 0.075 | 0.05 | NA | NA | NA | NA | NA | NA | NA | NA | NA | NA | NA | NA | NA | NA | NA | 524 | 611 | 251 | 694 | 632 | 480 | 595 | 469 | 107.8935 | 160.3309 | NA | NA | NA | NA | NA
93 | 1 | 1-H10 | 0.375 | 0 | 0.075 | 0.075 | NA | NA | NA | NA | NA | NA | NA | NA | NA | NA | NA | NA | NA | NA | NA | 664 | 693 | 551 | 489 | 587 | 610 | 597.3333 | 600.6667 | 102.5882 | 47.13338 | NA | NA | NA | NA | NA
94 | 1 | 1-H11 | 0.375 | 0 | 0.075 | 0.1 | NA | NA | NA | NA | NA | NA | NA | NA | NA | NA | NA | NA | NA | NA | NA | 342 | 689 | 319 | 698 | 693 | 690 | 692.3333 | 451.3333 | 4.932883 | 171.1419 | NA | NA | NA | NA | NA
95 | 1 | 1-H12 | 0.375 | 0 | 0.1 | 0 | NA | NA | NA | NA | NA | NA | NA | NA | NA | NA | NA | NA | NA | NA | NA | NA | NA | NA | NA | NA | NA | NA | NA | NA | NA | NA | NA | NA | NA | NA
96 | 2 | 2-A1 | 0.375 | 0 | 0.1 | 0.025 | NA | NA | NA | NA | NA | NA | NA | NA | NA | NA | NA | NA | NA | NA | NA | 234 | 696 | 898 | 611 | 423 | 505 | 604 | 518.3333 | 95.69221 | 279.3329 | NA | NA | NA | NA | NA
97 | 2 | 2-A2 | 0.375 | 0 | 0.1 | 0.05 | NA | NA | NA | NA | NA | NA | NA | NA | NA | NA | NA | NA | NA | NA | NA | 277 | 506 | 281 | 695 | 132 | 694 | 631.6667 | 230 | 108.8317 | 69.3157 | NA | NA | NA | NA | NA
98 | 2 | 2-A3 | 0.375 | 0 | 0.1 | 0.075 | NA | NA | NA | NA | NA | NA | NA | NA | NA | NA | NA | NA | NA | NA | NA | 186 | 691 | 174 | 698 | 961 | 483 | 624 | 440.3333 | 122.1597 | 368.1995 | NA | NA | NA | NA | NA
99 | 2 | 2-A4 | 0.375 | 0 | 0.1 | 0.1 | NA | NA | NA | NA | NA | NA | NA | NA | NA | NA | NA | NA | NA | NA | NA | 176 | 690 | 219 | 696 | 303 | 519 | 635 | 232.6667 | 100.5037 | 52.74045 | NA | NA | NA | NA | NA
100 | 2 | 2-A5 | 0.5 | 0 | 0 | 0 | NA | NA | NA | NA | NA | NA | NA | NA | NA | NA | NA | NA | NA | NA | NA | NA | NA | NA | NA | NA | NA | NA | NA | NA | NA | NA | NA | NA | NA | NA
101 | 2 | 2-A6 | 0.5 | 0 | 0 | 0.025 | NA | NA | NA | NA | NA | NA | NA | NA | NA | NA | NA | NA | NA | NA | NA | NA | NA | NA | NA | NA | NA | NA | NA | NA | NA | NA | NA | NA | NA | NA
102 | 2 | 2-A7 | 0.5 | 0 | 0 | 0.05 | NA | NA | NA | NA | NA | NA | NA | NA | NA | NA | NA | NA | NA | NA | NA | NA | NA | NA | NA | NA | NA | NA | NA | NA | NA | NA | NA | NA | NA | NA
103 | 2 | 2-A8 | 0.5 | 0 | 0 | 0.075 | NA | NA | NA | NA | NA | NA | NA | NA | NA | NA | NA | NA | NA | NA | NA | NA | NA | NA | NA | NA | NA | NA | NA | NA | NA | NA | NA | NA | NA | NA
104 | 2 | 2-A9 | 0.5 | 0 | 0 | 0.1 | NA | NA | NA | NA | NA | NA | NA | NA | NA | NA | NA | NA | NA | NA | NA | NA | NA | NA | NA | NA | NA | NA | NA | NA | NA | NA | NA | NA | NA | NA
105 | 2 | 2-A10 | 0.5 | 0 | 0.025 | 0 | NA | NA | NA | NA | NA | NA | NA | NA | NA | NA | NA | NA | NA | NA | NA | NA | NA | NA | NA | NA | NA | NA | NA | NA | NA | NA | NA | NA | NA | NA
106 | 2 | 2-A11 | 0.5 | 0 | 0.025 | 0.025 | NA | NA | NA | NA | NA | NA | NA | NA | NA | NA | NA | NA | NA | NA | NA | 1302 | 579 | 1017 | 482 | 1515 | 484 | 515 | 1278 | 55.43465 | 204.0147 | NA | NA | NA | NA | NA
107 | 2 | 2-A12 | 0.5 | 0 | 0.025 | 0.05 | NA | NA | NA | NA | NA | NA | NA | NA | NA | NA | NA | NA | NA | NA | NA | 1037 | 482 | 576 | 502 | 1055 | 521 | 501.6667 | 889.3333 | 19.50214 | 221.682 | NA | NA | NA | NA | NA
108 | 2 | 2-B1 | 0.5 | 0 | 0.025 | 0.075 | NA | NA | NA | NA | NA | NA | NA | NA | NA | NA | NA | NA | NA | NA | NA | 690 | 575 | 331 | 530 | 1281 | 486 | 530.3333 | 767.3333 | 44.50094 | 391.6719 | NA | NA | NA | NA | NA
109 | 2 | 2-B2 | 0.5 | 0 | 0.025 | 0.1 | NA | NA | NA | NA | NA | NA | NA | NA | NA | NA | NA | NA | NA | NA | NA | 1266 | 574 | 715 | 489 | 811 | 513 | 525.3333 | 930.6667 | 43.82161 | 240.3336 | NA | NA | NA | NA | NA
110 | 2 | 2-B3 | 0.5 | 0 | 0.05 | 0 | NA | NA | NA | NA | NA | NA | NA | NA | NA | NA | NA | NA | NA | NA | NA | NA | NA | NA | NA | NA | NA | NA | NA | NA | NA | NA | NA | NA | NA | NA
111 | 2 | 2-B4 | 0.5 | 0 | 0.05 | 0.025 | NA | NA | NA | NA | NA | NA | NA | NA | NA | NA | NA | NA | NA | NA | NA | 475 | 561 | 470 | 694 | 1231 | 492 | 582.3333 | 725.3333 | 102.6759 | 357.5662 | NA | NA | NA | NA | NA
112 | 2 | 2-B5 | 0.5 | 0 | 0.05 | 0.05 | NA | NA | NA | NA | NA | NA | NA | NA | NA | NA | NA | NA | NA | NA | NA | 826 | 488 | 345 | 530 | 598 | 525 | 514.3333 | 589.6667 | 22.94196 | 196.4558 | NA | NA | NA | NA | NA
113 | 2 | 2-B6 | 0.5 | 0 | 0.05 | 0.075 | NA | NA | NA | NA | NA | NA | NA | NA | NA | NA | NA | NA | NA | NA | NA | 108 | 684 | 166 | 698 | 337 | 573 | 651.6667 | 203.6667 | 68.48601 | 97.20882 | NA | NA | NA | NA | NA
114 | 2 | 2-B7 | 0.5 | 0 | 0.05 | 0.1 | NA | NA | NA | NA | NA | NA | NA | NA | NA | NA | NA | NA | NA | NA | NA | 290 | 543 | 273 | 696 | 285 | 562 | 600.3333 | 282.6667 | 83.39265 | 7.133645 | NA | NA | NA | NA | NA
115 | 2 | 2-B8 | 0.5 | 0 | 0.075 | 0 | NA | NA | NA | NA | NA | NA | NA | NA | NA | NA | NA | NA | NA | NA | NA | NA | NA | NA | NA | NA | NA | NA | NA | NA | NA | NA | NA | NA | NA | NA
116 | 2 | 2-B9 | 0.5 | 0 | 0.075 | 0.025 | NA | NA | NA | NA | NA | NA | NA | NA | NA | NA | NA | NA | NA | NA | NA | 195 | 531 | 538 | 698 | 242 | 538 | 589 | 325 | 94.46163 | 151.831 | NA | NA | NA | NA | NA
117 | 2 | 2-B10 | 0.5 | 0 | 0.075 | 0.05 | NA | NA | NA | NA | NA | NA | NA | NA | NA | NA | NA | NA | NA | NA | NA | 147 | 686 | 362 | 585 | 257 | 526 | 599 | 255.3333 | 80.91353 | 87.78129 | NA | NA | NA | NA | NA
118 | 2 | 2-B11 | 0.5 | 0 | 0.075 | 0.075 | NA | NA | NA | NA | NA | NA | NA | NA | NA | NA | NA | NA | NA | NA | NA | 193 | 699 | 249 | 519 | 137 | 559 | 592.3333 | 193 | 94.51631 | 45.72381 | NA | NA | NA | NA | NA
119 | 2 | 2-B12 | 0.5 | 0 | 0.075 | 0.1 | NA | NA | NA | NA | NA | NA | NA | NA | NA | NA | NA | NA | NA | NA | NA | 299 | 691 | 184 | 540 | 144 | 690 | 640.3333 | 209 | 86.89265 | 65.70134 | NA | NA | NA | NA | NA
120 | 2 | 2-C1 | 0.5 | 0 | 0.1 | 0 | NA | NA | NA | NA | NA | NA | NA | NA | NA | NA | NA | NA | NA | NA | NA | NA | NA | NA | NA | NA | NA | NA | NA | NA | NA | NA | NA | NA | NA | NA
121 | 2 | 2-C2 | 0.5 | 0 | 0.1 | 0.025 | NA | NA | NA | NA | NA | NA | NA | NA | NA | NA | NA | NA | NA | NA | NA | 204 | 692 | 172 | 690 | 177 | 687 | 689.6667 | 184.3333 | 2.516611 | 14.05545 | NA | NA | NA | NA | NA
122 | 2 | 2-C3 | 0.5 | 0 | 0.1 | 0.05 | NA | NA | NA | NA | NA | NA | NA | NA | NA | NA | NA | NA | NA | NA | NA | 168 | 691 | 171 | 697 | 306 | 516 | 634.6667 | 215 | 102.8121 | 64.35837 | NA | NA | NA | NA | NA
123 | 2 | 2-C4 | 0.5 | 0 | 0.1 | 0.075 | NA | NA | NA | NA | NA | NA | NA | NA | NA | NA | NA | NA | NA | NA | NA | 176 | 689 | 192 | 698 | 135 | 685 | 690.6667 | 167.6667 | 6.658328 | 24.00463 | NA | NA | NA | NA | NA
124 | 2 | 2-C5 | 0.5 | 0 | 0.1 | 0.1 | NA | NA | NA | NA | NA | NA | NA | NA | NA | NA | NA | NA | NA | NA | NA | 128 | 690 | 263 | 697 | 131 | 698 | 695 | 174 | 4.358899 | 62.94442 | NA | NA | NA | NA | NA
125 | 2 | 2-C6 | 0 | 0.125 | 0 | 0 | NA | NA | NA | NA | NA | NA | NA | NA | NA | NA | NA | NA | NA | NA | NA | NA | NA | NA | NA | NA | NA | NA | NA | NA | NA | NA | NA | NA | NA | NA
126 | 2 | 2-C7 | 0 | 0.125 | 0 | 0.025 | NA | NA | NA | NA | NA | NA | NA | NA | NA | NA | NA | NA | NA | NA | NA | NA | NA | NA | NA | NA | NA | NA | NA | NA | NA | NA | NA | NA | NA | NA
127 | 2 | 2-C8 | 0 | 0.125 | 0 | 0.05 | NA | NA | NA | NA | NA | NA | NA | NA | NA | NA | NA | NA | NA | NA | NA | NA | NA | NA | NA | NA | NA | NA | NA | NA | NA | NA | NA | NA | NA | NA
128 | 2 | 2-C9 | 0 | 0.125 | 0 | 0.075 | NA | NA | NA | NA | NA | NA | NA | NA | NA | NA | NA | NA | NA | NA | NA | NA | NA | NA | NA | NA | NA | NA | NA | NA | NA | NA | NA | NA | NA | NA
129 | 2 | 2-C10 | 0 | 0.125 | 0 | 0.1 | NA | NA | NA | NA | NA | NA | NA | NA | NA | NA | NA | NA | NA | NA | NA | NA | NA | NA | NA | NA | NA | NA | NA | NA | NA | NA | NA | NA | NA | NA
130 | 2 | 2-C11 | 0 | 0.125 | 0.025 | 0 | NA | NA | NA | NA | NA | NA | NA | NA | NA | NA | NA | NA | NA | NA | NA | NA | NA | NA | NA | NA | NA | NA | NA | NA | NA | NA | NA | NA | NA | NA
131 | 2 | 2-C12 | 0 | 0.125 | 0.025 | 0.025 | 401 | 0.280333333 | 1.563086036 | 401 | 0.303 | 1.563086 | 400 | 0.2483333 | 1.55432 | 400.6667 | 0.5773503 | 0.2772222 | 0.0274658 | 1.560164 | 0.005061073 | 6511 | 453 | 4505 | 440 | 3498 | 442 | 445 | 4838 | 7 | 1252.387 | 52 | 39 | 42 | 44.33333 | 6.806859
132 | 2 | 2-D1 | 0 | 0.125 | 0.025 | 0.05 | 402 | 0.335333333 | 1.57181745 | 400 | 0.3456667 | 1.55432 | 401 | 0.2983333 | 1.563086 | 401 | 1 | 0.3264444 | 0.02488715 | 1.563074 | 0.008748731 | 7561 | 458 | 6661 | 437 | 6452 | 446 | 447 | 6891.333 | 10.53565 | 481.1516 | 56 | 37 | 45 | 46 | 9.539392
133 | 2 | 2-D2 | 0 | 0.125 | 0.025 | 0.075 | 402 | 0.356 | 1.57181745 | 401 | 0.3753333 | 1.563086 | 402 | 0.3246667 | 1.571817 | 401.6667 | 0.5773503 | 0.352 | 0.02556908 | 1.568907 | 0.005041084 | 10118 | 456 | 7571 | 437 | 7885 | 446 | 446.3333 | 8524.667 | 9.504385 | 1133.926 | 54 | 36 | 44 | 44.66667 | 9.0185
134 | 2 | 2-D3 | 0 | 0.125 | 0.025 | 0.1 | 402 | 0.404 | 1.57181745 | 401 | 0.4053333 | 1.563086 | 401 | 0.371 | 1.563086 | 401.3333 | 0.5773503 | 0.3934444 | 0.01944889 | 1.565997 | 0.005041084 | 12255 | 453 | 8365 | 431 | 9267 | 449 | 444.3333 | 9962.333 | 11.71893 | 1662.456 | 51 | 30 | 48 | 43 | 11.35782
135 | 2 | 2-D4 | 0 | 0.125 | 0.05 | 0 | NA | NA | NA | NA | NA | NA | NA | NA | NA | NA | NA | NA | NA | NA | NA | NA | NA | NA | NA | NA | NA | NA | NA | NA | NA | NA | NA | NA | NA | NA
136 | 2 | 2-D5 | 0 | 0.125 | 0.05 | 0.025 | 401 | 0.362666667 | 1.563086036 | 400 | 0.313 | 1.55432 | 400 | 0.2963333 | 1.55432 | 400.3333 | 0.5773503 | 0.324 | 0.03450765 | 1.557242 | 0.005061073 | 10857 | 459 | 8826 | 440 | 8493 | 445 | 448 | 9392 | 9.848858 | 1044.794 | 58 | 40 | 45 | 47.66667 | 9.291573
137 | 2 | 2-D6 | 0 | 0.125 | 0.05 | 0.05 | 402 | 0.450666667 | 1.57181745 | 400 | 0.369 | 1.55432 | 401 | 0.347 | 1.563086 | 401 | 1 | 0.388888889 | 0.05462024 | 1.563074 | 0.008748731 | 18973 | 457 | 10759 | 441 | 11683 | 446 | 448 | 13805 | 8.185353 | 3673.746 | 55 | 41 | 45 | 47 | 7.211103
138 | 2 | 2-D7 | 0 | 0.125 | 0.05 | 0.075 | 402 | 0.563666667 | 1.57181745 | 400 | 0.4003333 | 1.55432 | 401 | 0.4106667 | 1.563086 | 401 | 1 | 0.4582222 | 0.09146361 | 1.563074 | 0.008748731 | 22083 | 462 | 12012 | 441 | 15003 | 450 | 451 | 16366 | 10.53565 | 4222.921 | 60 | 41 | 49 | 50 | 9.539392
139 | 2 | 2-D8 | 0 | 0.125 | 0.05 | 0.1 | 401 | 0.551333333 | 1.563086036 | 400 | 0.4346667 | 1.55432 | 401 | 0.4356667 | 1.563086 | 400.6667 | 0.5773503 | 0.4738889 | 0.06707072 | 1.560164 | 0.005061073 | 23720 | 458 | 13590 | 438 | 15911 | 449 | 448.3333 | 17740.33 | 10.01665 | 4333.134 | 57 | 38 | 48 | 47.66667 | 9.504385
140 | 2 | 2-D9 | 0 | 0.125 | 0.075 | 0 | NA | NA | NA | NA | NA | NA | NA | NA | NA | NA | NA | NA | NA | NA | NA | NA | NA | NA | NA | NA | NA | NA | NA | NA | NA | NA | NA | NA | NA | NA
141 | 2 | 2-D10 | 0 | 0.125 | 0.075 | 0.025 | 401 | 0.496 | 1.563086036 | 400 | 0.3426667 | 1.55432 | 401 | 0.372 | 1.563086 | 400.6667 | 0.5773503 | 0.4035556 | 0.0813916 | 1.560164 | 0.005061073 | 17480 | 459 | 13135 | 446 | 13840 | 450 | 451.6667 | 14818.33 | 6.658328 | 1903.962 | 58 | 46 | 49 | 51 | 6.244998
142 | 2 | 2-D11 | 0 | 0.125 | 0.075 | 0.05 | 402 | 0.594666667 | 1.57181745 | 400 | 0.411 | 1.55432 | 400 | 0.416 | 1.55432 | 400.6667 | 1.154701 | 0.473888889 | 0.1046265 | 1.560152 | 0.01010216 | 27402 | 461 | 15449 | 446 | 15783 | 450 | 452.3333 | 19544.67 | 7.767453 | 5557.647 | 59 | 46 | 50 | 51.66667 | 6.658328
143 | 2 | 2-D12 | 0 | 0.125 | 0.075 | 0.075 | 402 | 0.696333333 | 1.57181745 | 400 | 0.5073333 | 1.55432 | 401 | 0.4906667 | 1.563086 | 401 | 1 | 0.5647778 | 0.1142348 | 1.563074 | 0.008748731 | 34153 | 460 | 16920 | 443 | 21193 | 449 | 450.6667 | 24088.67 | 8.621678 | 7327.243 | 58 | 43 | 48 | 49.66667 | 7.637626
144 | 2 | 2-E1 | 0 | 0.125 | 0.075 | 0.1 | 402 | 0.669666667 | 1.57181745 | 400 | 0.506 | 1.55432 | 402 | 0.5426667 | 1.571817 | 401.3333 | 1.154701 | 0.5727778 | 0.08588774 | 1.565985 | 0.01010216 | 27518 | 460 | 14656 | 443 | 18546 | 450 | 451 | 20240 | 8.544004 | 5385.783 | 58 | 43 | 48 | 49.66667 | 7.637626
145 | 2 | 2-E2 | 0 | 0.125 | 0.1 | 0 | NA | NA | NA | NA | NA | NA | NA | NA | NA | NA | NA | NA | NA | NA | NA | NA | NA | NA | NA | NA | NA | NA | NA | NA | NA | NA | NA | NA | NA | NA
146 | 2 | 2-E3 | 0 | 0.125 | 0.1 | 0.025 | 402 | 0.530333333 | 1.57181745 | 401 | 0.41 | 1.563086 | 402 | 0.466 | 1.571817 | 401.6667 | 0.5773503 | 0.4687778 | 0.06021474 | 1.568907 | 0.005041084 | 20959 | 460 | 14823 | 448 | 16979 | 453 | 453.6667 | 17587 | 6.027714 | 2541.636 | 58 | 47 | 51 | 52 | 5.567764
147 | 2 | 2-E4 | 0 | 0.125 | 0.1 | 0.05 | 402 | 0.654666667 | 1.57181745 | 401 | 0.4696667 | 1.563086 | 402 | 0.5256667 | 1.571817 | 401.6667 | 0.5773503 | 0.55 | 0.09487009 | 1.568907 | 0.005041084 | 23963 | 460 | 17402 | 449 | 18962 | 452 | 453.6667 | 20109 | 5.686241 | 2798.617 | 58 | 48 | 50 | 52 | 5.291503
148 | 2 | 2-E5 | 0 | 0.125 | 0.1 | 0.075 | 402 | 0.764666667 | 1.57181745 | 401 | 0.5206667 | 1.563086 | 402 | 0.637 | 1.571817 | 401.6667 | 0.5773503 | 0.6407778 | 0.1220439 | 1.568907 | 0.005041084 | 35826 | 459 | 21180 | 446 | 25154 | 453 | 452.6667 | 27386.67 | 6.506407 | 6184.116 | 57 | 45 | 51 | 51 | 6
149 | 2 | 2-E6 | 0 | 0.125 | 0.1 | 0.1 | 402 | 0.903 | 1.57181745 | 401 | 0.5593333 | 1.563086 | 403 | 0.7223333 | 1.580514 | 402 | 1 | 0.7282222 | 0.171909 | 1.571806 | 0.008713905 | 37944 | 460 | 19777 | 446 | 26871 | 455 | 453.6667 | 28197.33 | 7.094599 | 7475.709 | 58 | 45 | 52 | 51.66667 | 6.506407
150 | 2 | 2-E7 | 0.125 | 0.125 | 0 | 0 | NA | NA | NA | NA | NA | NA | NA | NA | NA | NA | NA | NA | NA | NA | NA | NA | NA | NA | NA | NA | NA | NA | NA | NA | NA | NA | NA | NA | NA | NA
151 | 2 | 2-E8 | 0.125 | 0.125 | 0 | 0.025 | NA | NA | NA | NA | NA | NA | NA | NA | NA | NA | NA | NA | NA | NA | NA | NA | NA | NA | NA | NA | NA | NA | NA | NA | NA | NA | NA | NA | NA | NA
152 | 2 | 2-E9 | 0.125 | 0.125 | 0 | 0.05 | NA | NA | NA | NA | NA | NA | NA | NA | NA | NA | NA | NA | NA | NA | NA | NA | NA | NA | NA | NA | NA | NA | NA | NA | NA | NA | NA | NA | NA | NA
153 | 2 | 2-E10 | 0.125 | 0.125 | 0 | 0.075 | NA | NA | NA | NA | NA | NA | NA | NA | NA | NA | NA | NA | NA | NA | NA | NA | NA | NA | NA | NA | NA | NA | NA | NA | NA | NA | NA | NA | NA | NA
154 | 2 | 2-E11 | 0.125 | 0.125 | 0 | 0.1 | NA | NA | NA | NA | NA | NA | NA | NA | NA | NA | NA | NA | NA | NA | NA | NA | NA | NA | NA | NA | NA | NA | NA | NA | NA | NA | NA | NA | NA | NA
155 | 2 | 2-E12 | 0.125 | 0.125 | 0.025 | 0 | NA | NA | NA | NA | NA | NA | NA | NA | NA | NA | NA | NA | NA | NA | NA | NA | NA | NA | NA | NA | NA | NA | NA | NA | NA | NA | NA | NA | NA | NA
156 | 2 | 2-F1 | 0.125 | 0.125 | 0.025 | 0.025 | 403 | 0.394666667 | 1.580513833 | NA | NA | NA | 415 | 0.7256667 | 1.682042 | 409 | 8.485281 | 0.5601667 | 0.2340523 | 1.631278 | 0.071791 | 2041 | 440 | 805 | 465 | 311 | 546 | 483.6667 | 1052.333 | 55.41059 | 727.6012 | 37 | NA | 131 | 84 | 66.46804
157 | 2 | 2-F2 | 0.125 | 0.125 | 0.025 | 0.05 | 403 | 0.446333333 | 1.580513833 | 378 | 0.4326667 | 1.354027 | 415 | 0.7733333 | 1.682042 | 398.6667 | 18.87679 | 0.5507778 | 0.1928599 | 1.538861 | 0.1679275 | 2508 | 440 | 808 | 474 | 724 | 515 | 476.3333 | 1346.667 | 37.5544 | 821.9024 | 37 | 96 | 100 | 77.66667 | 35.27511
158 | 2 | 2-F3 | 0.125 | 0.125 | 0.025 | 0.075 | 403 | 0.462666667 | 1.580513833 | 402 | 0.4426667 | 1.571817 | 417 | 0.7313333 | 1.698448 | 407.3333 | 8.386497 | 0.5455556 | 0.1611988 | 1.616926 | 0.07073324 | 2977 | 437 | 739 | 597 | 1179 | 485 | 506.3333 | 1631.667 | 82.10562 | 968.1051 | 34 | 195 | 68 | 99 | 84.85871
159 | 2 | 2-F4 | 0.125 | 0.125 | 0.025 | 0.1 | 404 | 0.505666667 | 1.589174814 | 403 | 0.4876667 | 1.580514 | 417 | 0.7163333 | 1.698448 | 408 | 7.81025 | 0.569888889 | 0.1271435 | 1.622712 | 0.06573163 | 2772 | 440 | 904 | 587 | 1791 | 471 | 499.3333 | 1822.333 | 77.48763 | 762.9296 | 36 | 184 | 54 | 91.33333 | 80.75477
160 | 2 | 2-F5 | 0.125 | 0.125 | 0.05 | 0 | NA | NA | NA | NA | NA | NA | NA | NA | NA | NA | NA | NA | NA | NA | NA | NA | NA | NA | NA | NA | NA | NA | NA | NA | NA | NA | NA | NA | NA | NA
161 | 2 | 2-F6 | 0.125 | 0.125 | 0.05 | 0.025 | 403 | 0.393333333 | 1.580513833 | 378 | 0.3856667 | 1.354027 | 416 | 0.731 | 1.690263 | 399 | 19.31321 | 0.5033333 | 0.1972024 | 1.541601 | 0.1714622 | 2252 | 443 | 2682 | 434 | 2102 | 462 | 446.3333 | 2345.333 | 14.29452 | 245.8093 | 40 | 56 | 46 | 47.33333 | 8.082904
162 | 2 | 2-F7 | 0.125 | 0.125 | 0.05 | 0.05 | 403 | 0.402666667 | 1.580513833 | 404 | 0.466 | 1.589175 | 417 | 0.722 | 1.698448 | 408 | 7.81025 | 0.5302222 | 0.1690764 | 1.622712 | 0.06573163 | 2567 | 446 | 3802 | 437 | 2585 | 461 | 448 | 2984.667 | 12.12436 | 577.9887 | 43 | 33 | 44 | 40 | 6.082763
163 | 2 | 2-F8 | 0.125 | 0.125 | 0.05 | 0.075 | 404 | 0.474333333 | 1.589174814 | 403 | 0.4536667 | 1.580514 | 418 | 0.7643333 | 1.706596 | 408.3333 | 8.386497 | 0.564111111 | 0.1737052 | 1.625428 | 0.07042637 | 4170 | 446 | 1043 | 614 | 1982 | 472 | 510.6667 | 2398.333 | 90.42861 | 1310.097 | 42 | 211 | 54 | 102.3333 | 94.29917
164 | 2 | 2-F9 | 0.125 | 0.125 | 0.05 | 0.1 | 404 | 0.495666667 | 1.589174814 | 404 | 0.532 | 1.589175 | 418 | 0.7523333 | 1.706596 | 408.6667 | 8.082904 | 0.5933333 | 0.1388912 | 1.628315 | 0.06779289 | 4409 | 445 | 1501 | 591 | 2166 | 535 | 523.6667 | 2692 | 73.65686 | 1244.085 | 41 | 187 | 117 | 115 | 73.02055
165 | 2 | 2-F10 | 0.125 | 0.125 | 0.075 | 0 | NA | NA | NA | NA | NA | NA | NA | NA | NA | NA | NA | NA | NA | NA | NA | NA | NA | NA | NA | NA | NA | NA | NA | NA | NA | NA | NA | NA | NA | NA
166 | 2 | 2-F11 | 0.125 | 0.125 | 0.075 | 0.025 | 428 | 0.422666667 | 1.786131739 | 404 | 0.443 | 1.589175 | 418 | 0.7563333 | 1.706596 | 416.6667 | 12.05543 | 0.5406667 | 0.1870493 | 1.693967 | 0.09908386 | 3188 | 453 | 3833 | 440 | 4004 | 440 | 444.3333 | 3675 | 7.505553 | 351.3659 | 25 | 36 | 22 | 27.66667 | 7.371115
167 | 2 | 2-F12 | 0.125 | 0.125 | 0.075 | 0.05 | 428 | 0.455 | 1.786131739 | 404 | 0.4996667 | 1.589175 | 418 | 0.7023333 | 1.706596 | 416.6667 | 12.05543 | 0.5523333 | 0.1318096 | 1.693967 | 0.09908386 | 4295 | 456 | 5179 | 440 | 2665 | 583 | 493 | 4046.333 | 78.35177 | 1041.289 | 28 | 36 | 165 | 76.33333 | 76.8917
168 | 2 | 2-G1 | 0.125 | 0.125 | 0.075 | 0.075 | 428 | 0.466666667 | 1.786131739 | 404 | 0.488 | 1.589175 | 418 | 0.751 | 1.706596 | 416.6667 | 12.05543 | 0.5685556 | 0.1583612 | 1.693967 | 0.09908386 | 5230 | 451 | 5892 | 443 | 3715 | 592 | 495.3333 | 4945.667 | 83.8113 | 911.214 | 23 | 39 | 174 | 78.66667 | 82.94777
169 | 2 | 2-G2 | 0.125 | 0.125 | 0.075 | 0.1 | 427 | 0.516333333 | 1.778331157 | 404 | 0.4746667 | 1.589175 | 418 | 0.801 | 1.706596 | 416.3333 | 11.59023 | 0.5973333 | 0.1776066 | 1.691367 | 0.09549324 | 6368 | 453 | 5975 | 443 | 4463 | 580 | 492 | 5602 | 76.37408 | 821.2198 | 26 | 39 | 162 | 75.66667 | 75.04887
170 | 2 | 2-G3 | 0.125 | 0.125 | 0.1 | 0 | NA | NA | NA | NA | NA | NA | NA | NA | NA | NA | NA | NA | NA | NA | NA | NA | NA | NA | NA | NA | NA | NA | NA | NA | NA | NA | NA | NA | NA | NA
171 | 2 | 2-G4 | 0.125 | 0.125 | 0.1 | 0.025 | 432 | 0.467333333 | 1.817019554 | 404 | 0.434 | 1.589175 | 416 | 0.7063333 | 1.690263 | 417.3333 | 14.04754 | 0.5358889 | 0.1485472 | 1.698819 | 0.1141631 | 3210 | 464 | 5096 | 446 | 1941 | 581 | 497 | 3415.667 | 73.30075 | 1296.207 | 32 | 42 | 165 | 79.66667 | 74.06979
172 | 2 | 2-G5 | 0.125 | 0.125 | 0.1 | 0.05 | 432 | 0.501 | 1.817019554 | 404 | 0.469 | 1.589175 | 416 | 0.7343333 | 1.690263 | 417.3333 | 14.04754 | 0.5681111 | 0.1448391 | 1.698819 | 0.1141631 | 4808 | 463 | 7280 | 445 | 1936 | 476 | 461.3333 | 4674.667 | 15.56706 | 2183.715 | 31 | 41 | 60 | 44 | 14.73092
173 | 2 | 2-G6 | 0.125 | 0.125 | 0.1 | 0.075 | 428 | 0.540333333 | 1.786131739 | 404 | 0.5503333 | 1.589175 | 416 | 0.8056667 | 1.690263 | 416 | 12 | 0.632111111 | 0.1503867 | 1.688523 | 0.09848999 | 6190 | 460 | 8129 | 447 | 2815 | 452 | 453 | 5711.333 | 6.557439 | 2195.676 | 32 | 43 | 36 | 37 | 5.567764
174 | 2 | 2-G7 | 0.125 | 0.125 | 0.1 | 0.1 | 429 | 0.533 | 1.793900216 | 404 | 0.588 | 1.589175 | 417 | 0.7676667 | 1.698448 | 416.6667 | 12.50333 | 0.6295556 | 0.1227284 | 1.693841 | 0.1024404 | 6080 | 459 | 8919 | 446 | 2692 | 541 | 482 | 5897 | 51.50728 | 2545.453 | 30 | 42 | 124 | 65.33333 | 51.15988
175 | 2 | 2-G8 | 0.25 | 0.125 | 0 | 0 | NA | NA | NA | NA | NA | NA | NA | NA | NA | NA | NA | NA | NA | NA | NA | NA | NA | NA | NA | NA | NA | NA | NA | NA | NA | NA | NA | NA | NA | NA
176 | 2 | 2-G9 | 0.25 | 0.125 | 0 | 0.025 | NA | NA | NA | NA | NA | NA | NA | NA | NA | NA | NA | NA | NA | NA | NA | NA | NA | NA | NA | NA | NA | NA | NA | NA | NA | NA | NA | NA | NA | NA
177 | 2 | 2-G10 | 0.25 | 0.125 | 0 | 0.05 | NA | NA | NA | NA | NA | NA | NA | NA | NA | NA | NA | NA | NA | NA | NA | NA | NA | NA | NA | NA | NA | NA | NA | NA | NA | NA | NA | NA | NA | NA
178 | 2 | 2-G11 | 0.25 | 0.125 | 0 | 0.075 | NA | NA | NA | NA | NA | NA | NA | NA | NA | NA | NA | NA | NA | NA | NA | NA | NA | NA | NA | NA | NA | NA | NA | NA | NA | NA | NA | NA | NA | NA
179 | 2 | 2-G12 | 0.25 | 0.125 | 0 | 0.1 | NA | NA | NA | NA | NA | NA | NA | NA | NA | NA | NA | NA | NA | NA | NA | NA | NA | NA | NA | NA | NA | NA | NA | NA | NA | NA | NA | NA | NA | NA
180 | 2 | 2-H1 | 0.25 | 0.125 | 0.025 | 0 | NA | NA | NA | NA | NA | NA | NA | NA | NA | NA | NA | NA | NA | NA | NA | NA | NA | NA | NA | NA | NA | NA | NA | NA | NA | NA | NA | NA | NA | NA
181 | 2 | 2-H2 | 0.25 | 0.125 | 0.025 | 0.025 | 417 | 0.546333333 | 1.698447505 | 415 | 0.532 | 1.682042 | NA | NA | NA | 416 | 1.414214 | 0.5391666665 | 0.0101352 | 1.690245 | 0.0116007 | 3624 | 437 | 2240 | 452 | 1326 | 486 | 458.3333 | 2396.667 | 25.10644 | 944.6725 | 20 | 37 | NA | 28.5 | 12.02082
182 | 2 | 2-H3 | 0.25 | 0.125 | 0.025 | 0.05 | 418 | 0.594 | 1.706595551 | 416 | 0.574 | 1.690263 | NA | NA | NA | 417 | 1.414214 | 0.584 | 0.01414214 | 1.698429 | 0.01154891 | 3532 | 440 | 3258 | 440 | 1587 | 490 | 456.6667 | 2792.333 | 28.86751 | 859.6086 | 22 | 24 | NA | 23 | 1.414214
183 | 2 | 2-H4 | 0.25 | 0.125 | 0.025 | 0.075 | 418 | 0.577 | 1.706595551 | 416 | 0.5803333 | 1.690263 | NA | NA | NA | 417 | 1.414214 | 0.5786667 | 0.002357023 | 1.698429 | 0.01154891 | 1517 | 481 | 1784 | 468 | 1004 | 515 | 488 | 1435 | 24.26932 | 323.6696 | 63 | 52 | NA | 57.5 | 7.778175
184 | 2 | 2-H5 | 0.25 | 0.125 | 0.025 | 0.1 | 418 | 0.646333333 | 1.706595551 | 416 | 0.5996667 | 1.690263 | NA | NA | NA | 417 | 1.414214 | 0.623 | 0.03299832 | 1.698429 | 0.01154891 | 1861 | 537 | 1600 | 471 | 1465 | 480 | 496 | 1642 | 35.79106 | 164.3715 | 119 | 55 | NA | 87 | 45.25483
185 | 2 | 2-H6 | 0.25 | 0.125 | 0.05 | 0 | NA | NA | NA | NA | NA | NA | NA | NA | NA | NA | NA | NA | NA | NA | NA | NA | NA | NA | NA | NA | NA | NA | NA | NA | NA | NA | NA | NA | NA | NA
186 | 2 | 2-H7 | 0.25 | 0.125 | 0.05 | 0.025 | 419 | 0.533666667 | 1.714707271 | 405 | 0.5346667 | 1.5978 | NA | NA | NA | 412 | 9.899495 | 0.5341667 | 0.0007071065 | 1.656254 | 0.08266588 | 3184 | 437 | 3372 | 443 | 542 | 532 | 470.6667 | 2366 | 53.20088 | 1292.044 | 18 | 38 | NA | 28 | 14.14214
187 | 2 | 2-H8 | 0.25 | 0.125 | 0.05 | 0.05 | 418 | 0.594666667 | 1.706595551 | 412 | 0.5726667 | 1.657156 | NA | NA | NA | 415 | 4.242641 | 0.5836667 | 0.01555635 | 1.681876 | 0.03495875 | 2116 | 577 | 4098 | 437 | 5899 | 440 | 484.6667 | 4037.667 | 79.97708 | 1544.992 | 159 | 25 | NA | 92 | 94.75231
188 | 2 | 2-H9 | 0.25 | 0.125 | 0.05 | 0.075 | 418 | 0.631666667 | 1.706595551 | 416 | 0.624 | 1.690263 | NA | NA | NA | 417 | 1.414214 | 0.6278333335 | 0.005421152 | 1.698429 | 0.01154891 | 2763 | 604 | 4305 | 437 | 5407 | 434 | 491.6667 | 4158.333 | 97.29508 | 1084.379 | 186 | 21 | NA | 103.5 | 116.6726
189 | 2 | 2-H10 | 0.25 | 0.125 | 0.05 | 0.1 | 418 | 0.629666667 | 1.706595551 | 416 | 0.651 | 1.690263 | NA | NA | NA | 417 | 1.414214 | 0.6403333335 | 0.01508494 | 1.698429 | 0.01154891 | 2708 | 592 | 4298 | 440 | 1353 | 490 | 507.3333 | 2786.333 | 77.46827 | 1203.566 | 174 | 24 | NA | 99 | 106.066
190 | 2 | 2-H11 | 0.25 | 0.125 | 0.075 | 0 | NA | NA | NA | NA | NA | NA | NA | NA | NA | NA | NA | NA | NA | NA | NA | NA | NA | NA | NA | NA | NA | NA | NA | NA | NA | NA | NA | NA | NA | NA
191 | 2 | 2-H12 | 0.25 | 0.125 | 0.075 | 0.025 | NA | NA | NA | 405 | 0.529 | 1.5978 | NA | NA | NA | 405 | NA | 0.529 | NA | 1.5978 | NA | 2273 | 462 | 4067 | 437 | 368 | 555 | 484.6667 | 2236 | 62.17985 | 1510.337 | NA | 32 | NA | 32 | #DIV/0!
192 | 3 | 3-A1 | 0.25 | 0.125 | 0.075 | 0.05 | 422 | 1.032666667 | 1.738827144 | 417 | 1.023 | 1.698448 | NA | NA | NA | 419.5 | 3.535534 | 1.027833 | 0.006835366 | 1.718637 | 0.02855272 | 3435 | 461 | 6541 | 440 | 5241 | 440 | 447 | 5072.333 | 12.12436 | 1273.616 | 39 | 23 | NA | 31 | 11.31371
193 | 3 | 3-A2 | 0.25 | 0.125 | 0.075 | 0.075 | 421 | 1.023333333 | 1.730822761 | 417 | 1.210667 | 1.698448 | 417 | 0.8936667 | 1.698448 | 418.3333 | 2.309401 | 1.042556 | 0.1593718 | 1.709239 | 0.01869186 | 4483 | 606 | 4517 | 584 | 5193 | 562 | 584 | 4731 | 22 | 326.9781 | 185 | 167 | 145 | 165.6667 | 20.03331
194 | 3 | 3-A3 | 0.25 | 0.125 | 0.075 | 0.1 | 421 | 0.998666667 | 1.730822761 | 417 | 1.146333 | 1.698448 | 417 | 0.9076667 | 1.698448 | 418.3333 | 2.309401 | 1.017556 | 0.1204493 | 1.709239 | 0.01869186 | 5149 | 590 | 5801 | 579 | 6627 | 587 | 585.3333 | 5859 | 5.686241 | 604.7832 | 169 | 162 | 170 | 167 | 4.358899
195 | 3 | 3-A4 | 0.25 | 0.125 | 0.1 | 0 | NA | NA | NA | NA | NA | NA | NA | NA | NA | NA | NA | NA | NA | NA | NA | NA | NA | NA | NA | NA | NA | NA | NA | NA | NA | NA | NA | NA | NA | NA
196 | 3 | 3-A5 | 0.25 | 0.125 | 0.1 | 0.025 | 422 | 1.071333333 | 1.738827144 | 418 | 1.122667 | 1.706596 | 417 | 0.8856667 | 1.698448 | 419 | 2.645751 | 1.026556 | 0.1246837 | 1.714623 | 0.0213533 | 3115 | 595 | 6896 | 443 | 4761 | 588 | 542 | 4924 | 85.80793 | 1547.884 | 173 | 25 | 171 | 123 | 84.87638
197 | 3 | 3-A6 | 0.25 | 0.125 | 0.1 | 0.05 | 421 | 1.025333333 | 1.730822761 | 418 | 1.201 | 1.706596 | 417 | 0.9193333 | 1.698448 | 418.6667 | 2.081666 | 1.048556 | 0.142262 | 1.711955 | 0.01683996 | 6293 | 437 | 5133 | 588 | 5196 | 583 | 536 | 5540.667 | 85.77296 | 532.6014 | 16 | 170 | 166 | 117.3333 | 87.78003
198 | 3 | 3-A7 | 0.25 | 0.125 | 0.1 | 0.075 | 420 | 0.944666667 | 1.722782912 | 418 | 1.173667 | 1.706596 | 417 | 1.016 | 1.698448 | 418.3333 | 1.527525 | 1.044778 | 0.1171809 | 1.709275 | 0.01238705 | 5936 | 595 | 6722 | 588 | 7064 | 586 | 589.6667 | 6574 | 4.725816 | 472.2457 | 175 | 170 | 169 | 171.3333 | 3.21455
199 | 3 | 3-A8 | 0.25 | 0.125 | 0.1 | 0.1 | 418 | 0.947333333 | 1.706595551 | 418 | 1.209667 | 1.706596 | 417 | 0.9983333 | 1.698448 | 417.6667 | 0.5773503 | 1.051778 | 0.1390932 | 1.70388 | 0.004704277 | 6406 | 587 | 8070 | 588 | 7325 | 586 | 587 | 7267 | 1 | 680.562 | 169 | 170 | 169 | 169.3333 | 0.5773503
200 | 3 | 3-A9 | 0.375 | 0.125 | 0 | 0 | NA | NA | NA | NA | NA | NA | NA | NA | NA | NA | NA | NA | NA | NA | NA | NA | NA | NA | NA | NA | NA | NA | NA | NA | NA | NA | NA | NA | NA | NA
201 | 3 | 3-A10 | 0.375 | 0.125 | 0 | 0.025 | NA | NA | NA | NA | NA | NA | NA | NA | NA | NA | NA | NA | NA | NA | NA | NA | NA | NA | NA | NA | NA | NA | NA | NA | NA | NA | NA | NA | NA | NA
202 | 3 | 3-A11 | 0.375 | 0.125 | 0 | 0.05 | NA | NA | NA | NA | NA | NA | NA | NA | NA | NA | NA | NA | NA | NA | NA | NA | NA | NA | NA | NA | NA | NA | NA | NA | NA | NA | NA | NA | NA | NA
203 | 3 | 3-A12 | 0.375 | 0.125 | 0 | 0.075 | NA | NA | NA | NA | NA | NA | NA | NA | NA | NA | NA | NA | NA | NA | NA | NA | NA | NA | NA | NA | NA | NA | NA | NA | NA | NA | NA | NA | NA | NA
204 | 3 | 3-B1 | 0.375 | 0.125 | 0 | 0.1 | NA | NA | NA | NA | NA | NA | NA | NA | NA | NA | NA | NA | NA | NA | NA | NA | NA | NA | NA | NA | NA | NA | NA | NA | NA | NA | NA | NA | NA | NA
205 | 3 | 3-B2 | 0.375 | 0.125 | 0.025 | 0 | NA | NA | NA | NA | NA | NA | NA | NA | NA | NA | NA | NA | NA | NA | NA | NA | NA | NA | NA | NA | NA | NA | NA | NA | NA | NA | NA | NA | NA | NA
206 | 3 | 3-B3 | 0.375 | 0.125 | 0.025 | 0.025 | NA | NA | NA | NA | NA | NA | NA | NA | NA | NA | NA | NA | NA | NA | NA | 3964 | 469 | 7230 | 443 | 2204 | 485 | 465.6667 | 4466 | 21.19748 | 2082.334 | NA | NA | NA | NA | NA
207 | 3 | 3-B4 | 0.375 | 0.125 | 0.025 | 0.05 | NA | NA | NA | NA | NA | NA | NA | NA | NA | NA | NA | NA | NA | NA | NA | 1478 | 534 | 38881 | 371 | 1437 | 506 | 470.3333 | 13932 | 87.15695 | 17641.62 | NA | NA | NA | NA | NA
208 | 3 | 3-B5 | 0.375 | 0.125 | 0.025 | 0.075 | NA | NA | NA | NA | NA | NA | NA | NA | NA | NA | NA | NA | NA | NA | NA | 2574 | 488 | 1753 | 506 | 34502 | 373 | 455.6667 | 12943 | 72.15493 | 15248.2 | NA | NA | NA | NA | NA
209 | 3 | 3-B6 | 0.375 | 0.125 | 0.025 | 0.1 | NA | NA | NA | NA | NA | NA | NA | NA | NA | NA | NA | NA | NA | NA | NA | 1946 | 513 | 40867 | 371 | 8377 | 434 | 439.3333 | 17063.33 | 71.15008 | 17035.26 | NA | NA | NA | NA | NA
210 | 3 | 3-B7 | 0.375 | 0.125 | 0.05 | 0 | NA | NA | NA | NA | NA | NA | NA | NA | NA | NA | NA | NA | NA | NA | NA | NA | NA | NA | NA | NA | NA | NA | NA | NA | NA | NA | NA | NA | NA | NA
211 | 3 | 3-B8 | 0.375 | 0.125 | 0.05 | 0.025 | NA | NA | NA | NA | NA | NA | NA | NA | NA | NA | NA | NA | NA | NA | NA | 2755 | 490 | 3779 | 480 | 2381 | 494 | 488 | 2971.667 | 7.211103 | 590.9367 | NA | NA | NA | NA | NA
212 | 3 | 3-B9 | 0.375 | 0.125 | 0.05 | 0.05 | NA | NA | NA | NA | NA | NA | 418 | 1.263 | 1.706596 | 418 | NA | 1.263 | NA | 1.706596 | NA | 5515 | 458 | 2992 | 490 | 2975 | 480 | 476 | 3827.333 | 16.37071 | 1193.381 | NA | NA | 62 | 62 | NA
213 | 3 | 3-B10 | 0.375 | 0.125 | 0.05 | 0.075 | NA | NA | NA | NA | NA | NA | 418 | 1.319333 | 1.706596 | 418 | NA | 1.319333 | NA | 1.706596 | NA | 3252 | 480 | 3042 | 491 | 7295 | 440 | 470.3333 | 4529.667 | 26.83903 | 1957.264 | NA | NA | 22 | 22 | NA
214 | 3 | 3-B11 | 0.375 | 0.125 | 0.05 | 0.1 | 424 | 1.278 | 1.754731006 | NA | NA | NA | 418 | 1.211333 | 1.706596 | 421 | 4.242641 | 1.244667 | 0.04714045 | 1.730663 | 0.03403691 | 2989 | 495 | 9418 | 440 | 4188 | 460 | 465 | 5531.667 | 27.83882 | 2791.307 | 71 | NA | 42 | 56.5 | 20.5061
215 | 3 | 3-B12 | 0.375 | 0.125 | 0.075 | 0 | NA | NA | NA | NA | NA | NA | NA | NA | NA | NA | NA | NA | NA | NA | NA | NA | NA | NA | NA | NA | NA | NA | NA | NA | NA | NA | NA | NA | NA | NA
216 | 3 | 3-C1 | 0.375 | 0.125 | 0.075 | 0.025 | NA | NA | NA | NA | NA | NA | NA | NA | NA | NA | NA | NA | NA | NA | NA | 2568 | 487 | 2717 | 505 | 3034 | 484 | 492 | 2773 | 11.35782 | 194.321 | NA | NA | NA | NA | NA
217 | 3 | 3-C2 | 0.375 | 0.125 | 0.075 | 0.05 | NA | NA | NA | NA | NA | NA | 420 | 1.383 | 1.722783 | 420 | NA | 1.383 | NA | 1.722783 | NA | 2381 | 519 | 3810 | 481 | 7262 | 440 | 480 | 4484.333 | 39.50949 | 2048.916 | NA | NA | 20 | 20 | NA
218 | 3 | 3-C3 | 0.375 | 0.125 | 0.075 | 0.075 | NA | NA | NA | NA | NA | NA | 417 | 1.444 | 1.698448 | 417 | NA | 1.444 | NA | 1.698448 | NA | 3375 | 486 | 4355 | 470 | 4987 | 563 | 506.3333 | 4239 | 49.72256 | 663.1883 | NA | NA | 146 | 146 | NA
219 | 3 | 3-C4 | 0.375 | 0.125 | 0.075 | 0.1 | 422 | 1.450333333 | 1.738827144 | 420 | 1.663 | 1.722783 | 418 | 1.372333 | 1.706596 | 420 | 2 | 1.495222 | 0.1504428 | 1.722735 | 0.01611585 | 4063 | 583 | 9677 | 443 | 7333 | 440 | 488.6667 | 7024.333 | 81.70883 | 2302.275 | 161 | 23 | 22 | 68.66667 | 79.96458
220 | 3 | 3-C5 | 0.375 | 0.125 | 0.1 | 0 | NA | NA | NA | NA | NA | NA | NA | NA | NA | NA | NA | NA | NA | NA | NA | NA | NA | NA | NA | NA | NA | NA | NA | NA | NA | NA | NA | NA | NA | NA
221 | 3 | 3-C6 | 0.375 | 0.125 | 0.1 | 0.025 | NA | NA | NA | NA | NA | NA | 422 | 1.324333 | 1.738827 | 422 | NA | 1.324333 | NA | 1.738827 | NA | 3546 | 480 | 3146 | 510 | 5805 | 449 | 479.6667 | 4165.667 | 30.50137 | 1170.63 | NA | NA | 27 | 27 | NA
222 | 3 | 3-C7 | 0.375 | 0.125 | 0.1 | 0.05 | NA | NA | NA | 420 | 1.625333 | 1.722783 | 421 | 1.452 | 1.730823 | 420.5 | 0.7071068 | 1.538667 | 0.1225652 | 1.726803 | 0.005685032 | 3652 | 486 | 48623 | 371 | 6448 | 589 | 482 | 19574.33 | 109.055 | 20572.2 | NA | -49 | 168 | 59.5 | 153.4422
223 | 3 | 3-C8 | 0.375 | 0.125 | 0.1 | 0.075 | 423 | 1.310333333 | 1.746796425 | 418 | 1.587 | 1.706596 | 419 | 1.38 | 1.714707 | 420 | 2.645751 | 1.425778 | 0.1439021 | 1.7227 | 0.02125882 | 5852 | 592 | 5857 | 604 | 7945 | 588 | 594.6667 | 6551.333 | 8.326664 | 985.4733 | 169 | 186 | 169 | 174.6667 | 9.814955
224 | 3 | 3-C9 | 0.375 | 0.125 | 0.1 | 0.1 | 422 | 1.388666667 | 1.738827144 | 418 | 1.634 | 1.706596 | 419 | 1.278 | 1.714707 | 419.6667 | 2.081666 | 1.433556 | 0.1821957 | 1.720043 | 0.01676526 | 10578 | 440 | 7885 | 449 | 8187 | 581 | 490 | 8883.333 | 78.93668 | 1204.636 | 18 | 31 | 162 | 70.33333 | 79.65132
225 | 3 | 3-C10 | 0.5 | 0.125 | 0 | 0 | NA | NA | NA | NA | NA | NA | NA | NA | NA | NA | NA | NA | NA | NA | NA | NA | NA | NA | NA | NA | NA | NA | NA | NA | NA | NA | NA | NA | NA | NA
226 | 3 | 3-C11 | 0.5 | 0.125 | 0 | 0.025 | NA | NA | NA | NA | NA | NA | NA | NA | NA | NA | NA | NA | NA | NA | NA | NA | NA | NA | NA | NA | NA | NA | NA | NA | NA | NA | NA | NA | NA | NA
227 | 3 | 3-C12 | 0.5 | 0.125 | 0 | 0.05 | NA | NA | NA | NA | NA | NA | NA | NA | NA | NA | NA | NA | NA | NA | NA | NA | NA | NA | NA | NA | NA | NA | NA | NA | NA | NA | NA | NA | NA | NA
228 | 3 | 3-D1 | 0.5 | 0.125 | 0 | 0.075 | NA | NA | NA | NA | NA | NA | NA | NA | NA | NA | NA | NA | NA | NA | NA | NA | NA | NA | NA | NA | NA | NA | NA | NA | NA | NA | NA | NA | NA | NA
229 | 3 | 3-D2 | 0.5 | 0.125 | 0 | 0.1 | NA | NA | NA | NA | NA | NA | NA | NA | NA | NA | NA | NA | NA | NA | NA | NA | NA | NA | NA | NA | NA | NA | NA | NA | NA | NA | NA | NA | NA | NA
230 | 3 | 3-D3 | 0.5 | 0.125 | 0.025 | 0 | NA | NA | NA | NA | NA | NA | NA | NA | NA | NA | NA | NA | NA | NA | NA | NA | NA | NA | NA | NA | NA | NA | NA | NA | NA | NA | NA | NA | NA | NA
231 | 3 | 3-D4 | 0.5 | 0.125 | 0.025 | 0.025 | NA | NA | NA | NA | NA | NA | NA | NA | NA | NA | NA | NA | NA | NA | NA | 1861 | 516 | 1670 | 513 | 1182 | 523 | 517.3333 | 1571 | 5.131601 | 285.9032 | NA | NA | NA | NA | NA
232 | 3 | 3-D5 | 0.5 | 0.125 | 0.025 | 0.05 | NA | NA | NA | NA | NA | NA | NA | NA | NA | NA | NA | NA | NA | NA | NA | 1402 | 534 | 2733 | 493 | 3560 | 477 | 501.3333 | 2565 | 29.39955 | 888.9728 | NA | NA | NA | NA | NA
233 | 3 | 3-D6 | 0.5 | 0.125 | 0.025 | 0.075 | NA | NA | NA | NA | NA | NA | NA | NA | NA | NA | NA | NA | NA | NA | NA | 3380 | 486 | 2838 | 489 | 9731 | 437 | 470.6667 | 5316.333 | 29.19475 | 3129.473 | NA | NA | NA | NA | NA
234 | 3 | 3-D7 | 0.5 | 0.125 | 0.025 | 0.1 | NA | NA | NA | NA | NA | NA | NA | NA | NA | NA | NA | NA | NA | NA | NA | 3309 | 490 | 3295 | 487 | 3665 | 483 | 486.6667 | 3423 | 3.511885 | 171.2153 | NA | NA | NA | NA | NA
235 | 3 | 3-D8 | 0.5 | 0.125 | 0.05 | 0 | NA | NA | NA | NA | NA | NA | NA | NA | NA | NA | NA | NA | NA | NA | NA | NA | NA | NA | NA | NA | NA | NA | NA | NA | NA | NA | NA | NA | NA | NA
236 | 3 | 3-D9 | 0.5 | 0.125 | 0.05 | 0.025 | NA | NA | NA | NA | NA | NA | NA | NA | NA | NA | NA | NA | NA | NA | NA | 2267 | 506 | 56978 | 371 | 9268 | 437 | 438 | 22837.67 | 67.50556 | 24309.47 | NA | NA | NA | NA | NA
237 | 3 | 3-D10 | 0.5 | 0.125 | 0.05 | 0.05 | NA | NA | NA | NA | NA | NA | NA | NA | NA | NA | NA | NA | NA | NA | NA | 978 | 549 | 10883 | 443 | 1343 | 522 | 504.6667 | 4401.333 | 55.08478 | 4585.652 | NA | NA | NA | NA | NA
238 | 3 | 3-D11 | 0.5 | 0.125 | 0.05 | 0.075 | NA | NA | NA | NA | NA | NA | 423 | 1.525 | 1.746796 | 423 | NA | 1.525 | NA | 1.746796 | NA | 2639 | 493 | 11401 | 437 | 2074 | 524 | 484.6667 | 5371.333 | 44.0946 | 4269.853 | NA | NA | 101 | 101 | NA
239 | 3 | 3-D12 | 0.5 | 0.125 | 0.05 | 0.1 | NA | NA | NA | NA | NA | NA | 423 | 1.505333 | 1.746796 | 423 | NA | 1.505333 | NA | 1.746796 | NA | 2039 | 516 | 12407 | 437 | 3095 | 493 | 482 | 5847 | 40.6325 | 4658.611 | NA | NA | 70 | 70 | NA
240 | 3 | 3-E1 | 0.5 | 0.125 | 0.075 | 0 | NA | NA | NA | NA | NA | NA | NA | NA | NA | NA | NA | NA | NA | NA | NA | NA | NA | NA | NA | NA | NA | NA | NA | NA | NA | NA | NA | NA | NA | NA
241 | 3 | 3-E2 | 0.5 | 0.125 | 0.075 | 0.025 | NA | NA | NA | NA | NA | NA | NA | NA | NA | NA | NA | NA | NA | NA | NA | 768 | 546 | 2469 | 486 | 6088 | 449 | 493.6667 | 3108.333 | 48.95236 | 2218.432 | NA | NA | NA | NA | NA
242 | 3 | 3-E3 | 0.5 | 0.125 | 0.075 | 0.05 | NA | NA | NA | NA | NA | NA | NA | NA | NA | NA | NA | NA | NA | NA | NA | 1852 | 512 | 2623 | 492 | 7520 | 440 | 481.3333 | 3998.333 | 37.16629 | 2510.008 | NA | NA | NA | NA | NA
243 | 3 | 3-E4 | 0.5 | 0.125 | 0.075 | 0.075 | NA | NA | NA | NA | NA | NA | NA | NA | NA | NA | NA | NA | NA | NA | NA | 2002 | 506 | 2878 | 487 | 2560 | 484 | 492.3333 | 2480 | 11.93035 | 362.0718 | NA | NA | NA | NA | NA
244 | 3 | 3-E5 | 0.5 | 0.125 | 0.075 | 0.1 | NA | NA | NA | NA | NA | NA | 422 | 1.631667 | 1.738827 | 422 | NA | 1.631667 | NA | 1.738827 | NA | 3259 | 488 | 3474 | 483 | 4047 | 478 | 483 | 3593.333 | 5 | 332.5822 | NA | NA | 56 | 56 | NA
245 | 3 | 3-E6 | 0.5 | 0.125 | 0.1 | 0 | NA | NA | NA | NA | NA | NA | NA | NA | NA | NA | NA | NA | NA | NA | NA | NA | NA | NA | NA | NA | NA | NA | NA | NA | NA | NA | NA | NA | NA | NA
246 | 3 | 3-E7 | 0.5 | 0.125 | 0.1 | 0.025 | NA | NA | NA | NA | NA | NA | NA | NA | NA | NA | NA | NA | NA | NA | NA | 2016 | 513 | 2868 | 482 | 3461 | 493 | 496 | 2781.667 | 15.71623 | 593.069 | NA | NA | NA | NA | NA
247 | 3 | 3-E8 | 0.5 | 0.125 | 0.1 | 0.05 | NA | NA | NA | NA | NA | NA | NA | NA | NA | NA | NA | NA | NA | NA | NA | 2862 | 488 | 3816 | 476 | 4527 | 590 | 518 | 3735 | 62.64184 | 682.1422 | NA | NA | NA | NA | NA
248 | 3 | 3-E9 | 0.5 | 0.125 | 0.1 | 0.075 | NA | NA | NA | NA | NA | NA | 421 | 1.572667 | 1.730823 | 421 | NA | 1.572667 | NA | 1.730823 | NA | 3460 | 477 | 4208 | 583 | 8005 | 443 | 501 | 5224.333 | 73.02055 | 1989.8 | NA | NA | 22 | 22 | NA
249 | 3 | 3-E10 | 0.5 | 0.125 | 0.1 | 0.1 | 424 | 1.503 | 1.754731006 | 420 | 1.241 | 1.722783 | 420 | 1.575 | 1.722783 | 421.3333 | 2.309401 | 1.439667 | 0.1757764 | 1.733432 | 0.01844524 | 3434 | 476 | 4821 | 598 | 6319 | 586 | 553.3333 | 4858 | 67.24086 | 1178.087 | 52 | 178 | 166 | 132 | 69.54135
250 | 3 | 3-E11 | 0 | 0.25 | 0 | 0 | NA | NA | NA | NA | NA | NA | NA | NA | NA | NA | NA | NA | NA | NA | NA | NA | NA | NA | NA | NA | NA | NA | NA | NA | NA | NA | NA | NA | NA | NA
251 | 3 | 3-E12 | 0 | 0.25 | 0 | 0.025 | NA | NA | NA | NA | NA | NA | NA | NA | NA | NA | NA | NA | NA | NA | NA | NA | NA | NA | NA | NA | NA | NA | NA | NA | NA | NA | NA | NA | NA | NA
252 | 3 | 3-F1 | 0 | 0.25 | 0 | 0.05 | NA | NA | NA | NA | NA | NA | NA | NA | NA | NA | NA | NA | NA | NA | NA | NA | NA | NA | NA | NA | NA | NA | NA | NA | NA | NA | NA | NA | NA | NA
253 | 3 | 3-F2 | 0 | 0.25 | 0 | 0.075 | NA | NA | NA | NA | NA | NA | NA | NA | NA | NA | NA | NA | NA | NA | NA | NA | NA | NA | NA | NA | NA | NA | NA | NA | NA | NA | NA | NA | NA | NA
254 | 3 | 3-F3 | 0 | 0.25 | 0 | 0.1 | NA | NA | NA | NA | NA | NA | NA | NA | NA | NA | NA | NA | NA | NA | NA | NA | NA | NA | NA | NA | NA | NA | NA | NA | NA | NA | NA | NA | NA | NA
255 | 3 | 3-F4 | 0 | 0.25 | 0.025 | 0 | NA | NA | NA | NA | NA | NA | NA | NA | NA | NA | NA | NA | NA | NA | NA | NA | NA | NA | NA | NA | NA | NA | NA | NA | NA | NA | NA | NA | NA | NA
256 | 3 | 3-F5 | 0 | 0.25 | 0.025 | 0.025 | 402 | 0.264 | 1.57181745 | 402 | 0.3143333 | 1.571817 | 403 | 0.3233333 | 1.580514 | 402.3333 | 0.5773503 | 0.3005556 | 0.03197626 | 1.574716 | 0.005020859 | 1751 | 435 | 1555 | 420 | 1963 | 414 | 423 | 1756.333 | 10.81665 | 166.608 | 33 | 18 | 11 | 20.66667 | 11.23981
257 | 3 | 3-F6 | 0 | 0.25 | 0.025 | 0.05 | 402 | 0.316333333 | 1.57181745 | 401 | 0.3023333 | 1.563086 | 402 | 0.3766667 | 1.571817 | 401.6667 | 0.5773503 | 0.3317778 | 0.03950012 | 1.568907 | 0.005041084 | 4270 | 439 | 2023 | 394 | 2292 | 420 | 417.6667 | 2861.667 | 22.59056 | 1001.879 | 37 | -7 | 18 | 16 | 22.06808
258 | 3 | 3-F7 | 0 | 0.25 | 0.025 | 0.075 | 402 | 0.354666667 | 1.57181745 | 402 | 0.3523333 | 1.571817 | 401 | 0.4076667 | 1.563086 | 401.6667 | 0.5773503 | 0.3715556 | 0.03129489 | 1.568907 | 0.005041084 | 5795 | 445 | 2151 | 432 | 2355 | 400 | 425.6667 | 3433.667 | 23.15887 | 1671.791 | 43 | 30 | -1 | 24 | 22.60531
259 | 3 | 3-F8 | 0 | 0.25 | 0.025 | 0.1 | 402 | 0.386 | 1.57181745 | 402 | 0.348 | 1.571817 | 401 | 0.4436667 | 1.563086 | 401.6667 | 0.5773503 | 0.3925556 | 0.04816907 | 1.568907 | 0.005041084 | 6864 | 443 | 2779 | 427 | 4134 | 423 | 431 | 4592.333 | 10.58301 | 1698.893 | 41 | 25 | 22 | 29.33333 | 10.21437
260 | 3 | 3-F9 | 0 | 0.25 | 0.05 | 0 | NA | NA | NA | NA | NA | NA | NA | NA | NA | NA | NA | NA | NA | NA | NA | NA | NA | NA | NA | NA | NA | NA | NA | NA | NA | NA | NA | NA | NA | NA
261 | 3 | 3-F10 | 0 | 0.25 | 0.05 | 0.025 | 402 | 0.277333333 | 1.57181745 | 377 | 0.2943333 | 1.344667 | 377 | 0.306 | 1.344667 | 385.3333 | 14.43376 | 0.2925556 | 0.01441578 | 1.420384 | 0.1311455 | 5583 | 442 | 1846 | 424 | 2373 | 418 | 428 | 3267.333 | 12.49 | 1651.498 | 40 | 47 | 41 | 42.66667 | 3.785939
262 | 3 | 3-F11 | 0 | 0.25 | 0.05 | 0.05 | 402 | 0.313 | 1.57181745 | 401 | 0.3233333 | 1.563086 | 377 | 0.3586667 | 1.344667 | 393.3333 | 14.15392 | 0.3316667 | 0.0239467 | 1.49319 | 0.128699 | 8036 | 441 | 2303 | 434 | 4021 | 424 | 433 | 4786.667 | 8.544004 | 2402.291 | 39 | 33 | 47 | 39.66667 | 7.023769
263 | 3 | 3-F12 | 0 | 0.25 | 0.05 | 0.075 | 401 | 0.369666667 | 1.563086036 | 400 | 0.3553333 | 1.55432 | 377 | 0.3973333 | 1.344667 | 392.6667 | 13.57694 | 0.3741111 | 0.02134982 | 1.487358 | 0.1236516 | 10495 | 443 | 3676 | 432 | 5151 | 425 | 433.3333 | 6440.667 | 9.073772 | 2929.405 | 42 | 32 | 48 | 40.66667 | 8.082904
264 | 3 | 3-G1 | 0 | 0.25 | 0.05 | 0.1 | 401 | 0.392333333 | 1.563086036 | 400 | 0.3723333 | 1.55432 | 377 | 0.4086667 | 1.344667 | 392.6667 | 13.57694 | 0.391111111 | 0.01819748 | 1.487358 | 0.1236516 | 11462 | 442 | 5136 | 432 | 5753 | 422 | 432 | 7450.333 | 10 | 2847.838 | 41 | 32 | 45 | 39.33333 | 6.658328
265 | 3 | 3-G2 | 0 | 0.25 | 0.075 | 0 | NA | NA | NA | NA | NA | NA | NA | NA | NA | NA | NA | NA | NA | NA | NA | NA | NA | NA | NA | NA | NA | NA | NA | NA | NA | NA | NA | NA | NA | NA
266 | 3 | 3-G3 | 0 | 0.25 | 0.075 | 0.025 | 401 | 0.304333333 | 1.563086036 | 378 | 0.3096667 | 1.354027 | 377 | 0.2976667 | 1.344667 | 385.3333 | 13.57694 | 0.3038889 | 0.006012333 | 1.420593 | 0.1234911 | 10367 | 444 | 2631 | 434 | 4212 | 424 | 434 | 5736.667 | 10 | 3337.153 | 43 | 56 | 47 | 48.66667 | 6.658328
267 | 3 | 3-G4 | 0 | 0.25 | 0.075 | 0.05 | 402 | 0.362 | 1.57181745 | 377 | 0.3336667 | 1.344667 | 377 | 0.3523333 | 1.344667 | 385.3333 | 14.43376 | 0.3493333 | 0.01440293 | 1.420384 | 0.1311455 | 13770 | 445 | 5088 | 441 | 6557 | 426 | 437.3333 | 8471.667 | 10.01665 | 3794.183 | 43 | 64 | 49 | 52 | 10.81665
268 | 3 | 3-G5 | 0 | 0.25 | 0.075 | 0.075 | 402 | 0.403666667 | 1.57181745 | NA | NA | NA | 377 | 0.3916667 | 1.344667 | 389.5 | 17.67767 | 0.3976667 | 0.008485282 | 1.458242 | 0.1606198 | 15298 | 443 | 5339 | 429 | 7403 | 431 | 434.3333 | 9346.667 | 7.571878 | 4291.76 | 41 | NA | 54 | 47.5 | 9.192388
269 | 3 | 3-G6 | 0 | 0.25 | 0.075 | 0.1 | 401 | 0.433 | 1.563086036 | NA | NA | NA | 402 | 0.4276667 | 1.571817 | 401.5 | 0.7071068 | 0.4303333 | 0.003771236 | 1.567452 | 0.006174042 | 16690 | 440 | 6908 | 442 | 8235 | 427 | 436.3333 | 10611 | 8.144528 | 4332.506 | 39 | NA | 25 | 32 | 9.899495
270 | 3 | 3-G7 | 0 | 0.25 | 0.1 | 0 | NA | NA | NA | NA | NA | NA | NA | NA | NA | NA | NA | NA | NA | NA | NA | NA | NA | NA | NA | NA | NA | NA | NA | NA | NA | NA | NA | NA | NA | NA
271 | 3 | 3-G8 | 0 | 0.25 | 0.1 | 0.025 | 402 | 0.327 | 1.57181745 | NA | NA | NA | 377 | 0.3213333 | 1.344667 | 389.5 | 17.67767 | 0.3241667 | 0.004006938 | 1.458242 | 0.1606198 | 12633 | 443 | 5879 | 443 | 7107 | 437 | 441 | 8539.667 | 3.464102 | 2937.519 | 41 | NA | 60 | 50.5 | 13.43503
272 | 3 | 3-G9 | 0 | 0.25 | 0.1 | 0.05 | 402 | 0.394333333 | 1.57181745 | 400 | 0.3546667 | 1.55432 | 377 | 0.3546667 | 1.344667 | 393 | 13.89244 | 0.3678889 | 0.02290156 | 1.490268 | 0.1263976 | 16962 | 446 | 7377 | 438 | 8552 | 430 | 438 | 10963.67 | 8 | 4268.502 | 44 | 38 | 53 | 45 | 7.549834
273 | 3 | 3-G10 | 0 | 0.25 | 0.1 | 0.075 | 401 | 0.449 | 1.563086036 | 400 | 0.3973333 | 1.55432 | 377 | 0.3856667 | 1.344667 | 392.6667 | 13.57694 | 0.4106667 | 0.03370625 | 1.487358 | 0.1236516 | 20132 | 446 | 9019 | 441 | 10640 | 437 | 441.3333 | 13263.67 | 4.50925 | 4901.524 | 45 | 41 | 60 | 48.66667 | 10.01665
274 | 3 | 3-G11 | 0 | 0.25 | 0.1 | 0.1 | 401 | 0.482666667 | 1.563086036 | NA | NA | NA | 401 | 0.415 | 1.563086 | 401 | 0 | 0.4488333335 | 0.04784756 | 1.563086 | 2.601018e-10 | 22341 | 446 | 10290 | 444 | 11102 | 434 | 441.3333 | 14577.67 | 6.429101 | 5499.506 | 45 | NA | 33 | 39 | 8.485281
275 | 3 | 3-G12 | 0.125 | 0.25 | 0 | 0 | NA | NA | NA | NA | NA | NA | NA | NA | NA | NA | NA | NA | NA | NA | NA | NA | NA | NA | NA | NA | NA | NA | NA | NA | NA | NA | NA | NA | NA | NA
276 | 3 | 3-H1 | 0.125 | 0.25 | 0 | 0.025 | NA | NA | NA | NA | NA | NA | NA | NA | NA | NA | NA | NA | NA | NA | NA | NA | NA | NA | NA | NA | NA | NA | NA | NA | NA | NA | NA | NA | NA | NA
277 | 3 | 3-H2 | 0.125 | 0.25 | 0 | 0.05 | NA | NA | NA | NA | NA | NA | NA | NA | NA | NA | NA | NA | NA | NA | NA | NA | NA | NA | NA | NA | NA | NA | NA | NA | NA | NA | NA | NA | NA | NA
278 | 3 | 3-H3 | 0.125 | 0.25 | 0 | 0.075 | NA | NA | NA | NA | NA | NA | NA | NA | NA | NA | NA | NA | NA | NA | NA | NA | NA | NA | NA | NA | NA | NA | NA | NA | NA | NA | NA | NA | NA | NA
279 | 3 | 3-H4 | 0.125 | 0.25 | 0 | 0.1 | NA | NA | NA | NA | NA | NA | NA | NA | NA | NA | NA | NA | NA | NA | NA | NA | NA | NA | NA | NA | NA | NA | NA | NA | NA | NA | NA | NA | NA | NA
280 | 3 | 3-H5 | 0.125 | 0.25 | 0.025 | 0 | NA | NA | NA | NA | NA | NA | NA | NA | NA | NA | NA | NA | NA | NA | NA | NA | NA | NA | NA | NA | NA | NA | NA | NA | NA | NA | NA | NA | NA | NA
281 | 3 | 3-H6 | 0.125 | 0.25 | 0.025 | 0.025 | NA | NA | NA | NA | NA | NA | NA | NA | NA | NA | NA | NA | NA | NA | NA | 795 | 474 | 110 | 686 | 222 | 533 | 564.3333 | 375.6667 | 109.4182 | 300.0181 | NA | NA | NA | NA | NA
282 | 3 | 3-H7 | 0.125 | 0.25 | 0.025 | 0.05 | NA | NA | NA | NA | NA | NA | NA | NA | NA | NA | NA | NA | NA | NA | NA | 1119 | 464 | 108 | 697 | 141 | 698 | 619.6667 | 456 | 134.8122 | 469.0053 | NA | NA | NA | NA | NA
283 | 3 | 3-H8 | 0.125 | 0.25 | 0.025 | 0.075 | 379 | 0.494 | 1.363372707 | 378 | 0.5003333 | 1.354027 | NA | NA | NA | 378.5 | 0.7071068 | 0.4971667 | 0.004478343 | 1.3587 | 0.006608408 | 347 | 517 | 492 | 495 | 162 | 688 | 566.6667 | 333.6667 | 105.6519 | 135.0514 | 138 | 117 | NA | 127.5 | 14.84924
284 | 3 | 3-H9 | 0.125 | 0.25 | 0.025 | 0.1 | 379 | 0.449333333 | 1.363372707 | NA | NA | NA | 377 | 0.5696667 | 1.344667 | 378 | 1.414214 | 0.5095 | 0.08508852 | 1.35402 | 0.01322708 | 213 | 689 | 169 | 698 | 458 | 522 | 636.3333 | 280 | 99.11778 | 127.1403 | 310 | NA | 145 | 227.5 | 116.6726
285 | 3 | 3-H10 | 0.125 | 0.25 | 0.05 | 0 | NA | NA | NA | NA | NA | NA | NA | NA | NA | NA | NA | NA | NA | NA | NA | NA | NA | NA | NA | NA | NA | NA | NA | NA | NA | NA | NA | NA | NA | NA
286 | 3 | 3-H11 | 0.125 | 0.25 | 0.05 | 0.025 | NA | NA | NA | NA | NA | NA | NA | NA | NA | NA | NA | NA | NA | NA | NA | 270 | 693 | 149 | 547 | 496 | 496 | 578.6667 | 305 | 102.2464 | 143.8077 | NA | NA | NA | NA | NA
287 | 3 | 3-H12 | 0.125 | 0.25 | 0.05 | 0.05 | NA | NA | NA | NA | NA | NA | NA | NA | NA | NA | NA | NA | NA | NA | NA | 236 | 528 | 572 | 483 | 581 | 486 | 499 | 463 | 25.15949 | 160.5553 | NA | NA | NA | NA | NA
288 | 4 | 4-A1 | 0.125 | 0.25 | 0.05 | 0.075 | 378 | 0.465333333 | 1.354027007 | NA | NA | NA | NA | NA | NA | 378 | NA | 0.465333333 | NA | 1.354027007 | NA | 418 | 510 | 1021 | 485 | 192 | 567 | 520.6667 | 543.6667 | 42.02777 | 349.9089 | 132 | NA | NA | 132 | NA
289 | 4 | 4-A2 | 0.125 | 0.25 | 0.05 | 0.1 | 378 | 0.482333333 | 1.354027007 | 377 | 0.6396667 | 1.344667 | 402 | 0.657 | 1.571817 | 385.6667 | 14.15392 | 0.593 | 0.0962312 | 1.423504 | 0.1285287 | 733 | 491 | 428 | 533 | 1033 | 485 | 503 | 731.3333 | 26.15339 | 246.993 | 113 | 156 | 83 | 117.3333 | 36.69242
290 | 4 | 4-A3 | 0.125 | 0.25 | 0.075 | 0 | NA | NA | NA | NA | NA | NA | NA | NA | NA | NA | NA | NA | NA | NA | NA | NA | NA | NA | NA | NA | NA | NA | NA | NA | NA | NA | NA | NA | NA | NA
291 | 4 | 4-A4 | 0.125 | 0.25 | 0.075 | 0.025 | NA | NA | NA | NA | NA | NA | NA | NA | NA | NA | NA | NA | NA | NA | NA | 1137 | 466 | 896 | 490 | 142 | 576 | 510.6667 | 725 | 57.83886 | 423.8215 | NA | NA | NA | NA | NA
292 | 4 | 4-A5 | 0.125 | 0.25 | 0.075 | 0.05 | NA | NA | NA | NA | NA | NA | 378 | 0.569 | 1.354027 | 378 | NA | 0.569 | NA | 1.354027 | NA | 267 | 532 | 1121 | 483 | 923 | 487 | 500.6667 | 770.3333 | 27.20907 | 364.9743 | NA | NA | 109 | 109 | NA
293 | 4 | 4-A6 | 0.125 | 0.25 | 0.075 | 0.075 | 377 | 0.45 | 1.34466679 | 377 | 0.631 | 1.344667 | 377 | 0.6203333 | 1.344667 | 377 | 0 | 0.5671111 | 0.1015613 | 1.344667 | 1.848494e-10 | 25369 | 371 | 1276 | 483 | 669 | 503 | 452.3333 | 9104.667 | 71.14305 | 11503.29 | -6 | 106 | 126 | 75.33333 | 71.14305
294 | 4 | 4-A7 | 0.125 | 0.25 | 0.075 | 0.1 | 377 | 0.478 | 1.34466679 | 377 | 0.7066667 | 1.344667 | 402 | 0.6286667 | 1.571817 | 385.3333 | 14.43376 | 0.6044444 | 0.1162418 | 1.420384 | 0.1311455 | 467 | 534 | 4176 | 443 | 797 | 501 | 492.6667 | 1813.333 | 46.06879 | 1676.081 | 157 | 66 | 99 | 107.3333 | 46.06879
295 | 4 | 4-A8 | 0.125 | 0.25 | 0.1 | 0 | NA | NA | NA | NA | NA | NA | NA | NA | NA | NA | NA | NA | NA | NA | NA | NA | NA | NA | NA | NA | NA | NA | NA | NA | NA | NA | NA | NA | NA | NA
296 | 4 | 4-A9 | 0.125 | 0.25 | 0.1 | 0.025 | NA | NA | NA | NA | NA | NA | NA | NA | NA | NA | NA | NA | NA | NA | NA | 3152 | 440 | 154 | 691 | 278 | 545 | 558.6667 | 1194.667 | 126.0569 | 1384.969 | NA | NA | NA | NA | NA
297 | 4 | 4-A10 | 0.125 | 0.25 | 0.1 | 0.05 | 379 | 0.419333333 | 1.363372707 | 378 | 0.6146667 | 1.354027 | 377 | 0.5793333 | 1.344667 | 378 | 1 | 0.5377778 | 0.1040861 | 1.354022 | 0.009352959 | 1440 | 464 | 5110 | 440 | 666 | 507 | 470.3333 | 2405.333 | 33.94604 | 1938.416 | 85 | 62 | 130 | 92.33333 | 34.58805
298 | 4 | 4-A11 | 0.125 | 0.25 | 0.1 | 0.075 | 377 | 0.439333333 | 1.34466679 | 403 | 0.625 | 1.580514 | 402 | 0.6196667 | 1.571817 | 394 | 14.73092 | 0.5613333 | 0.1056887 | 1.498999 | 0.1337266 | 797 | 486 | 959 | 493 | 901 | 493 | 490.6667 | 885.6667 | 4.041452 | 67.01907 | 109 | 90 | 91 | 96.66667 | 10.69268
299 | 4 | 4-A12 | 0.125 | 0.25 | 0.1 | 0.1 | 377 | 0.498666667 | 1.34466679 | 403 | 0.654 | 1.580514 | 402 | 0.7003333 | 1.571817 | 394 | 14.73092 | 0.6176667 | 0.1056288 | 1.498999 | 0.1337266 | 987 | 485 | 878 | 502 | 1073 | 496 | 494.3333 | 979.3333 | 8.621678 | 79.79279 | 108 | 99 | 94 | 100.3333 | 7.094599
300 | 4 | 4-B1 | 0.25 | 0.25 | 0 | 0 | NA | NA | NA | NA | NA | NA | NA | NA | NA | NA | NA | NA | NA | NA | NA | NA | NA | NA | NA | NA | NA | NA | NA | NA | NA | NA | NA | NA | NA | NA
301 | 4 | 4-B2 | 0.25 | 0.25 | 0 | 0.025 | NA | NA | NA | NA | NA | NA | NA | NA | NA | NA | NA | NA | NA | NA | NA | NA | NA | NA | NA | NA | NA | NA | NA | NA | NA | NA | NA | NA | NA | NA
302 | 4 | 4-B3 | 0.25 | 0.25 | 0 | 0.05 | NA | NA | NA | NA | NA | NA | NA | NA | NA | NA | NA | NA | NA | NA | NA | NA | NA | NA | NA | NA | NA | NA | NA | NA | NA | NA | NA | NA | NA | NA
303 | 4 | 4-B4 | 0.25 | 0.25 | 0 | 0.075 | NA | NA | NA | NA | NA | NA | NA | NA | NA | NA | NA | NA | NA | NA | NA | NA | NA | NA | NA | NA | NA | NA | NA | NA | NA | NA | NA | NA | NA | NA
304 | 4 | 4-B5 | 0.25 | 0.25 | 0 | 0.1 | NA | NA | NA | NA | NA | NA | NA | NA | NA | NA | NA | NA | NA | NA | NA | NA | NA | NA | NA | NA | NA | NA | NA | NA | NA | NA | NA | NA | NA | NA
305 | 4 | 4-B6 | 0.25 | 0.25 | 0.025 | 0 | NA | NA | NA | NA | NA | NA | NA | NA | NA | NA | NA | NA | NA | NA | NA | NA | NA | NA | NA | NA | NA | NA | NA | NA | NA | NA | NA | NA | NA | NA
306 | 4 | 4-B7 | 0.25 | 0.25 | 0.025 | 0.025 | 379 | 0.529666667 | 1.363372707 | NA | NA | NA | 415 | 0.8746667 | 1.682042 | 397 | 25.45584 | 0.7021667 | 0.2439518 | 1.522707 | 0.225333 | 357 | 540 | 460 | 533 | 924 | 508 | 527 | 580.3333 | 16.8226 | 246.6203 | 161 | NA | 93 | 127 | 48.08326
307 | 4 | 4-B8 | 0.25 | 0.25 | 0.025 | 0.05 | 378 | 0.560333333 | 1.354027007 | NA | NA | NA | 416 | 0.978 | 1.690263 | 397 | 26.87006 | 0.7691666665 | 0.2953349 | 1.522145 | 0.2377547 | 823 | 500 | 523 | 523 | 6606 | 437 | 486.6667 | 2650.667 | 44.5234 | 2799.523 | 122 | NA | 21 | 71.5 | 71.41778
308 | 4 | 4-B9 | 0.25 | 0.25 | 0.025 | 0.075 | 378 | 0.590333333 | 1.354027007 | NA | NA | NA | 416 | 0.9036667 | 1.690263 | 397 | 26.87006 | 0.747 | 0.2215601 | 1.522145 | 0.2377547 | 1006 | 489 | 795 | 509 | 1979 | 476 | 491.3333 | 1260 | 16.62328 | 515.6556 | 111 | NA | 60 | 85.5 | 36.06245
309 | 4 | 4-B10 | 0.25 | 0.25 | 0.025 | 0.1 | 402 | 0.633333333 | 1.57181745 | 416 | 0.8403333 | 1.690263 | 416 | 0.883 | 1.690263 | 411.3333 | 8.082904 | 0.7855556 | 0.1335433 | 1.650781 | 0.06838453 | 1334 | 484 | 5590 | 440 | 1719 | 488 | 470.6667 | 2881 | 26.63331 | 1921.99 | 82 | 24 | 72 | 59.33333 | 31.00538
310 | 4 | 4-B11 | 0.25 | 0.25 | 0.05 | 0 | NA | NA | NA | NA | NA | NA | NA | NA | NA | NA | NA | NA | NA | NA | NA | NA | NA | NA | NA | NA | NA | NA | NA | NA | NA | NA | NA | NA | NA | NA
311 | 4 | 4-B12 | 0.25 | 0.25 | 0.05 | 0.025 | NA | NA | NA | NA | NA | NA | 416 | 0.8173333 | 1.690263 | 416 | NA | 0.8173333 | NA | 1.690263 | NA | 293 | 537 | 776 | 507 | 6830 | 440 | 494.6667 | 2633 | 49.66219 | 2974.271 | NA | NA | 24 | 24 | NA
312 | 4 | 4-C1 | 0.25 | 0.25 | 0.05 | 0.05 | 403 | 0.540666667 | 1.580513833 | 378 | 0.6683333 | 1.354027 | 401 | 0.8236667 | 1.563086 | 394 | 13.89244 | 0.6775556 | 0.1417252 | 1.499209 | 0.1260329 | 1827 | 465 | 344 | 548 | 846 | 530 | 514.3333 | 1005.667 | 43.66158 | 615.8692 | 62 | 170 | 129 | 120.3333 | 54.51911
313 | 4 | 4-C2 | 0.25 | 0.25 | 0.05 | 0.075 | 403 | 0.582333333 | 1.580513833 | 416 | 0.8346667 | 1.690263 | 416 | 0.9 | 1.690263 | 411.6667 | 7.505553 | 0.7723333 | 0.1677561 | 1.65368 | 0.06336367 | 941 | 513 | 6444 | 437 | 2542 | 489 | 479.6667 | 3309 | 38.85014 | 2311.128 | 110 | 21 | 73 | 68 | 44.71018
314 | 4 | 4-C3 | 0.25 | 0.25 | 0.05 | 0.1 | 403 | 0.602666667 | 1.580513833 | 417 | 0.8483333 | 1.698448 | 415 | 0.907 | 1.682042 | 411.6667 | 7.571878 | 0.786 | 0.1614583 | 1.653668 | 0.06388192 | 1315 | 481 | 4627 | 449 | 2055 | 484 | 471.3333 | 2665.667 | 19.39931 | 1419.395 | 78 | 32 | 69 | 59.66667 | 24.37895
315 | 4 | 4-C4 | 0.25 | 0.25 | 0.075 | 0 | NA | NA | NA | NA | NA | NA | NA | NA | NA | NA | NA | NA | NA | NA | NA | NA | NA | NA | NA | NA | NA | NA | NA | NA | NA | NA | NA | NA | NA | NA
316 | 4 | 4-C5 | 0.25 | 0.25 | 0.075 | 0.025 | NA | NA | NA | NA | NA | NA | 401 | 0.7906667 | 1.563086 | 401 | NA | 0.7906667 | NA | 1.563086 | NA | 242 | 699 | 1244 | 493 | 1139 | 504 | 565.3333 | 875 | 115.8893 | 449.6465 | NA | NA | 103 | 103 | NA
317 | 4 | 4-C6 | 0.25 | 0.25 | 0.075 | 0.05 | 403 | 0.563666667 | 1.580513833 | 415 | 0.822 | 1.682042 | 403 | 0.8363333 | 1.580514 | 407 | 6.928203 | 0.7406667 | 0.1534539 | 1.614356 | 0.0586171 | 1495 | 477 | 1218 | 505 | 6474 | 440 | 474 | 3062.333 | 32.60368 | 2415.062 | 74 | 90 | 37 | 67 | 27.18455
318 | 4 | 4-C7 | 0.25 | 0.25 | 0.075 | 0.075 | 403 | 0.591666667 | 1.580513833 | 403 | 0.8483333 | 1.580514 | 415 | 0.889 | 1.682042 | 407 | 6.928203 | 0.7763333 | 0.1612135 | 1.614356 | 0.0586171 | 1163 | 493 | 1050 | 520 | 2258 | 479 | 497.3333 | 1490.333 | 20.84067 | 544.7791 | 90 | 117 | 64 | 90.33333 | 26.50157
319 | 4 | 4-C8 | 0.25 | 0.25 | 0.075 | 0.1 | 403 | 0.608 | 1.580513833 | 416 | 0.879 | 1.690263 | 416 | 0.9256667 | 1.690263 | 411.6667 | 7.505553 | 0.8042222 | 0.1715279 | 1.65368 | 0.06336367 | 1343 | 487 | 1982 | 483 | 3232 | 474 | 481.3333 | 2185.667 | 6.658328 | 784.5127 | 84 | 67 | 58 | 69.66667 | 13.20353
320 | 4 | 4-C9 | 0.25 | 0.25 | 0.1 | 0 | NA | NA | NA | NA | NA | NA | NA | NA | NA | NA | NA | NA | NA | NA | NA | NA | NA | NA | NA | NA | NA | NA | NA | NA | NA | NA | NA | NA | NA | NA
321 | 4 | 4-C10 | 0.25 | 0.25 | 0.1 | 0.025 | 403 | 0.518 | 1.580513833 | 405 | 0.755 | 1.5978 | 402 | 0.777 | 1.571817 | 403.3333 | 1.527525 | 0.6833333 | 0.1436048 | 1.583377 | 0.01322584 | 421 | 539 | 808 | 516 | 2286 | 471 | 508.6667 | 1171.667 | 34.58805 | 803.636 | 136 | 111 | 69 | 105.3333 | 33.85754
322 | 4 | 4-C11 | 0.25 | 0.25 | 0.1 | 0.05 | 403 | 0.545666667 | 1.580513833 | 415 | 0.8003333 | 1.682042 | 404 | 0.8113333 | 1.589175 | 407.3333 | 6.658328 | 0.7191111 | 0.150308 | 1.617243 | 0.05628374 | 682 | 523 | 1490 | 498 | 1629 | 490 | 503.6667 | 1267 | 17.21434 | 417.5316 | 120 | 83 | 86 | 96.33333 | 20.55075
323 | 4 | 4-C12 | 0.25 | 0.25 | 0.1 | 0.075 | 403 | 0.604666667 | 1.580513833 | 414 | 0.7776667 | 1.673784 | 416 | 0.8723333 | 1.690263 | 411 | 7 | 0.7515556 | 0.1357303 | 1.648187 | 0.05918286 | 6413 | 437 | 2200 | 485 | 2415 | 489 | 470.3333 | 3676 | 28.93671 | 1937.341 | 34 | 71 | 73 | 59.33333 | 21.96209
324 | 4 | 4-D1 | 0.25 | 0.25 | 0.1 | 0.1 | 402 | 0.664 | 1.57181745 | 415 | 0.8276667 | 1.682042 | 414 | 0.8823333 | 1.673784 | 410.3333 | 7.234178 | 0.7913333 | 0.1136109 | 1.642548 | 0.06139306 | 1689 | 603 | 7304 | 440 | 2548 | 479 | 507.3333 | 3847 | 85.11365 | 2469.495 | 201 | 25 | 65 | 97 | 92.2605
325 | 4 | 4-D2 | 0.375 | 0.25 | 0 | 0 | NA | NA | NA | NA | NA | NA | NA | NA | NA | NA | NA | NA | NA | NA | NA | NA | NA | NA | NA | NA | NA | NA | NA | NA | NA | NA | NA | NA | NA | NA
326 | 4 | 4-D3 | 0.375 | 0.25 | 0 | 0.025 | NA | NA | NA | NA | NA | NA | NA | NA | NA | NA | NA | NA | NA | NA | NA | NA | NA | NA | NA | NA | NA | NA | NA | NA | NA | NA | NA | NA | NA | NA
327 | 4 | 4-D4 | 0.375 | 0.25 | 0 | 0.05 | NA | NA | NA | NA | NA | NA | NA | NA | NA | NA | NA | NA | NA | NA | NA | NA | NA | NA | NA | NA | NA | NA | NA | NA | NA | NA | NA | NA | NA | NA
328 | 4 | 4-D5 | 0.375 | 0.25 | 0 | 0.075 | NA | NA | NA | NA | NA | NA | NA | NA | NA | NA | NA | NA | NA | NA | NA | NA | NA | NA | NA | NA | NA | NA | NA | NA | NA | NA | NA | NA | NA | NA
329 | 4 | 4-D6 | 0.375 | 0.25 | 0 | 0.1 | NA | NA | NA | NA | NA | NA | NA | NA | NA | NA | NA | NA | NA | NA | NA | NA | NA | NA | NA | NA | NA | NA | NA | NA | NA | NA | NA | NA | NA | NA
330 | 4 | 4-D7 | 0.375 | 0.25 | 0.025 | 0 | NA | NA | NA | NA | NA | NA | NA | NA | NA | NA | NA | NA | NA | NA | NA | NA | NA | NA | NA | NA | NA | NA | NA | NA | NA | NA | NA | NA | NA | NA
331 | 4 | 4-D8 | 0.375 | 0.25 | 0.025 | 0.025 | 416 | 0.743333333 | 1.690262923 | NA | NA | NA | NA | NA | NA | 416 | NA | 0.743333333 | NA | 1.690262923 | NA | 1219 | 513 | 978 | 506 | 1178 | 526 | 515 | 1125 | 10.14889 | 105.2837 | 97 | NA | NA | 97 | NA
332 | 4 | 4-D9 | 0.375 | 0.25 | 0.025 | 0.05 | 416 | 0.722 | 1.690262923 | NA | NA | NA | 416 | 1.249 | 1.690263 | 416 | 0 | 0.9855 | 0.3726453 | 1.690263 | 4.18516e-11 | 4941 | 449 | 654 | 532 | 2194 | 485 | 488.6667 | 2596.333 | 41.62131 | 1773.132 | 33 | NA | 69 | 51 | 25.45584
333 | 4 | 4-D10 | 0.375 | 0.25 | 0.025 | 0.075 | 416 | 0.724333333 | 1.690262923 | 416 | 1.115333 | 1.690263 | 416 | 1.3 | 1.690263 | 416 | 0 | 1.046556 | 0.2939317 | 1.690263 | 3.417169e-11 | 2242 | 480 | 7973 | 440 | 8231 | 440 | 453.3333 | 6148.667 | 23.09401 | 2764.438 | 64 | 24 | 24 | 37.33333 | 23.09401
334 | 4 | 4-D11 | 0.375 | 0.25 | 0.025 | 0.1 | 417 | 0.769333333 | 1.698447505 | 416 | 1.696333 | 1.690263 | 417 | 1.374667 | 1.698448 | 416.6667 | 0.5773503 | 1.280111111 | 0.470678 | 1.695719 | 0.004725371 | 2265 | 486 | 2279 | 516 | 1473 | 537 | 513 | 2005.667 | 25.63201 | 376.6956 | 69 | 100 | 120 | 96.33333 | 25.69695
335 | 4 | 4-D12 | 0.375 | 0.25 | 0.05 | 0 | NA | NA | NA | NA | NA | NA | NA | NA | NA | NA | NA | NA | NA | NA | NA | NA | NA | NA | NA | NA | NA | NA | NA | NA | NA | NA | NA | NA | NA | NA
336 | 4 | 4-E1 | 0.375 | 0.25 | 0.05 | 0.025 | 379 | 0.614333333 | 1.363372707 | NA | NA | NA | 417 | 1.221667 | 1.698448 | 398 | 26.87006 | 0.918 | 0.4294495 | 1.53091 | 0.2369337 | 1557 | 474 | 689 | 520 | 1351 | 520 | 504.6667 | 1199 | 26.55811 | 370.3008 | 95 | NA | 103 | 99 | 5.656854
337 | 4 | 4-E2 | 0.375 | 0.25 | 0.05 | 0.05 | 417 | 0.766 | 1.698447505 | 416 | 1.011667 | 1.690263 | 417 | 1.103667 | 1.698448 | 416.6667 | 0.5773503 | 0.9604444 | 0.1745637 | 1.695719 | 0.004725371 | 2195 | 483 | 568 | 554 | 2499 | 475 | 504 | 1754 | 43.48563 | 847.7622 | 66 | 138 | 58 | 87.33333 | 44.06056
338 | 4 | 4-E3 | 0.375 | 0.25 | 0.05 | 0.075 | 417 | 0.666 | 1.698447505 | 416 | 1.118 | 1.690263 | 417 | 1.181333 | 1.698448 | 416.6667 | 0.5773503 | 0.9884444 | 0.2810349 | 1.695719 | 0.004725371 | 3443 | 485 | 1428 | 509 | 7454 | 440 | 478 | 4108.333 | 35.02856 | 2504.685 | 68 | 93 | 23 | 61.33333 | 35.47299
339 | 4 | 4-E4 | 0.375 | 0.25 | 0.05 | 0.1 | 417 | 0.794 | 1.698447505 | 416 | 1.22 | 1.690263 | 417 | 1.246667 | 1.698448 | 416.6667 | 0.5773503 | 1.086889 | 0.2539994 | 1.695719 | 0.004725371 | 3144 | 478 | 1657 | 509 | 7762 | 440 | 475.6667 | 4187.667 | 34.55913 | 2599.319 | 61 | 93 | 23 | 59 | 35.04283
340 | 4 | 4-E5 | 0.375 | 0.25 | 0.075 | 0 | NA | NA | NA | NA | NA | NA | NA | NA | NA | NA | NA | NA | NA | NA | NA | NA | NA | NA | NA | NA | NA | NA | NA | NA | NA | NA | NA | NA | NA | NA
341 | 4 | 4-E6 | 0.375 | 0.25 | 0.075 | 0.025 | 416 | 0.669333333 | 1.690262923 | 416 | 0.9966667 | 1.690263 | 416 | 1.022667 | 1.690263 | 416 | 0 | 0.8962222 | 0.1969211 | 1.690263 | 3.417169e-11 | 651 | 567 | 2911 | 469 | 1097 | 539 | 525 | 1553 | 50.47772 | 977.3611 | 151 | 53 | 123 | 109 | 50.47772
342 | 4 | 4-E7 | 0.375 | 0.25 | 0.075 | 0.05 | 416 | 0.737 | 1.690262923 | 417 | 1.089667 | 1.698448 | 417 | 1.184 | 1.698448 | 416.6667 | 0.5773503 | 1.003556 | 0.2356132 | 1.695719 | 0.004725371 | 2284 | 481 | 7422 | 440 | 4185 | 463 | 461.3333 | 4630.333 | 20.55075 | 2121.085 | 65 | 23 | 46 | 44.66667 | 21.03172
343 | 4 | 4-E8 | 0.375 | 0.25 | 0.075 | 0.075 | 417 | 0.762666667 | 1.698447505 | 416 | 1.123 | 1.690263 | 418 | 1.267 | 1.706596 | 417 | 1 | 1.050888889 | 0.2597846 | 1.698435 | 0.008166321 | 3761 | 464 | 2465 | 490 | 2921 | 497 | 483.6667 | 3049 | 17.38774 | 536.7756 | 47 | 74 | 79 | 66.66667 | 17.21434
344 | 4 | 4-E9 | 0.375 | 0.25 | 0.075 | 0.1 | 417 | 0.790333333 | 1.698447505 | 417 | 1.111667 | 1.698448 | 418 | 1.313667 | 1.706596 | 417.3333 | 0.5773503 | 1.071889 | 0.2639245 | 1.701164 | 0.004704277 | 7393 | 440 | 7710 | 440 | 8094 | 443 | 441 | 7732.333 | 1.732051 | 286.6174 | 23 | 23 | 25 | 23.66667 | 1.154701
345 | 4 | 4-E10 | 0.375 | 0.25 | 0.1 | 0 | NA | NA | NA | NA | NA | NA | NA | NA | NA | NA | NA | NA | NA | NA | NA | NA | NA | NA | NA | NA | NA | NA | NA | NA | NA | NA | NA | NA | NA | NA
346 | 4 | 4-E11 | 0.375 | 0.25 | 0.1 | 0.025 | 415 | 0.673 | 1.682041635 | 416 | 0.963 | 1.690263 | 417 | 1.094333 | 1.698448 | 416 | 1 | 0.9101111 | 0.2155884 | 1.690251 | 0.008202942 | 2012 | 483 | 2270 | 479 | 3037 | 483 | 481.6667 | 2439.667 | 2.309401 | 435.3132 | 68 | 63 | 66 | 65.66667 | 2.516611
347 | 4 | 4-E12 | 0.375 | 0.25 | 0.1 | 0.05 | 416 | 0.731333333 | 1.690262923 | 416 | 0.9446667 | 1.690263 | 417 | 1.029667 | 1.698448 | 416.3333 | 0.5773503 | 0.9018889 | 0.1536982 | 1.692991 | 0.00472537 | 2900 | 483 | 2286 | 486 | 5331 | 452 | 473.6667 | 3505.667 | 18.82374 | 1314.821 | 67 | 70 | 35 | 57.33333 | 19.39931
348 | 4 | 4-F1 | 0.375 | 0.25 | 0.1 | 0.075 | 417 | 0.749333333 | 1.698447505 | 417 | 1.059333 | 1.698448 | 417 | 1.086667 | 1.698448 | 417 | 0 | 0.965111111 | 0.1873681 | 1.698448 | 1.061369e-10 | 3446 | 477 | 2293 | 505 | 7526 | 440 | 474 | 4421.667 | 32.60368 | 2244.997 | 60 | 88 | 23 | 57 | 32.60368
349 | 4 | 4-F2 | 0.375 | 0.25 | 0.1 | 0.1 | 417 | 0.836 | 1.698447505 | 417 | 1.115 | 1.698448 | 419 | 1.193667 | 1.714707 | 417.6667 | 1.154701 | 1.048222 | 0.1879516 | 1.703867 | 0.00938758 | 4742 | 491 | 3308 | 489 | 4449 | 541 | 507 | 4166.333 | 29.46184 | 618.6083 | 74 | 72 | 122 | 89.33333 | 28.30783
350 | 4 | 4-F3 | 0.5 | 0.25 | 0 | 0 | NA | NA | NA | NA | NA | NA | NA | NA | NA | NA | NA | NA | NA | NA | NA | NA | NA | NA | NA | NA | NA | NA | NA | NA | NA | NA | NA | NA | NA | NA
351 | 4 | 4-F4 | 0.5 | 0.25 | 0 | 0.025 | NA | NA | NA | NA | NA | NA | NA | NA | NA | NA | NA | NA | NA | NA | NA | NA | NA | NA | NA | NA | NA | NA | NA | NA | NA | NA | NA | NA | NA | NA
352 | 4 | 4-F5 | 0.5 | 0.25 | 0 | 0.05 | NA | NA | NA | NA | NA | NA | NA | NA | NA | NA | NA | NA | NA | NA | NA | NA | NA | NA | NA | NA | NA | NA | NA | NA | NA | NA | NA | NA | NA | NA
353 | 4 | 4-F6 | 0.5 | 0.25 | 0 | 0.075 | NA | NA | NA | NA | NA | NA | NA | NA | NA | NA | NA | NA | NA | NA | NA | NA | NA | NA | NA | NA | NA | NA | NA | NA | NA | NA | NA | NA | NA | NA
354 | 4 | 4-F7 | 0.5 | 0.25 | 0 | 0.1 | NA | NA | NA | NA | NA | NA | NA | NA | NA | NA | NA | NA | NA | NA | NA | NA | NA | NA | NA | NA | NA | NA | NA | NA | NA | NA | NA | NA | NA | NA
355 | 4 | 4-F8 | 0.5 | 0.25 | 0.025 | 0 | NA | NA | NA | NA | NA | NA | NA | NA | NA | NA | NA | NA | NA | NA | NA | NA | NA | NA | NA | NA | NA | NA | NA | NA | NA | NA | NA | NA | NA | NA
356 | 4 | 4-F9 | 0.5 | 0.25 | 0.025 | 0.025 | 417 | 0.961 | 1.698447505 | NA | NA | NA | NA | NA | NA | 417 | NA | 0.961 | NA | 1.698447505 | NA | 1806 | 490 | 612 | 538 | 355 | 574 | 534 | 924.3333 | 42.14262 | 632.1995 | 73 | NA | NA | 73 | NA
357 | 4 | 4-F10 | 0.5 | 0.25 | 0.025 | 0.05 | 417 | 0.971 | 1.698447505 | NA | NA | NA | NA | NA | NA | 417 | NA | 0.971 | NA | 1.698447505 | NA | 2402 | 480 | 8162 | 440 | 53759 | 371 | 430.3333 | 21441 | 55.13922 | 22972.94 | 63 | NA | NA | 63 | NA
358 | 4 | 4-F11 | 0.5 | 0.25 | 0.025 | 0.075 | 417 | 0.988333333 | 1.698447505 | NA | NA | NA | NA | NA | NA | 417 | NA | 0.988333333 | NA | 1.698447505 | NA | 2039 | 491 | 541 | 555 | 2474 | 490 | 512 | 1684.667 | 37.24245 | 827.9639 | 74 | NA | NA | 74 | NA
359 | 4 | 4-F12 | 0.5 | 0.25 | 0.025 | 0.1 | 417 | 0.988666667 | 1.698447505 | 417 | 1.139667 | 1.698448 | NA | NA | NA | 417 | 0 | 1.064167 | 0.1067731 | 1.698448 | 1.299906e-10 | 2251 | 483 | 751 | 544 | 2747 | 490 | 505.6667 | 1916.333 | 33.38163 | 848.5302 | 66 | 127 | NA | 96.5 | 43.13351
360 | 4 | 4-G1 | 0.5 | 0.25 | 0.05 | 0 | NA | NA | NA | NA | NA | NA | NA | NA | NA | NA | NA | NA | NA | NA | NA | NA | NA | NA | NA | NA | NA | NA | NA | NA | NA | NA | NA | NA | NA | NA
361 | 4 | 4-G2 | 0.5 | 0.25 | 0.05 | 0.025 | 418 | 0.925666667 | 1.706595551 | NA | NA | NA | 418 | 1.38 | 1.706596 | 418 | 0 | 1.152833 | 0.3212622 | 1.706596 | 3.732078e-11 | 1592 | 508 | 2238 | 480 | 1168 | 526 | 504.6667 | 1666 | 23.18045 | 439.9485 | 90 | NA | 108 | 99 | 12.72792
362 | 4 | 4-G3 | 0.5 | 0.25 | 0.05 | 0.05 | 418 | 1.095666667 | 1.706595551 | 418 | 1.274 | 1.706596 | NA | NA | NA | 418 | 0 | 1.184833 | 0.1261007 | 1.706596 | 3.732078e-11 | 3039 | 490 | 1871 | 496 | 2459 | 493 | 493 | 2456.333 | 3 | 476.8377 | 72 | 78 | NA | 75 | 4.242641
363 | 4 | 4-G4 | 0.5 | 0.25 | 0.05 | 0.075 | 418 | 1.041666667 | 1.706595551 | 416 | 1.329 | 1.690263 | 417 | 1.543667 | 1.698448 | 417 | 1 | 1.304778 | 0.251875 | 1.698435 | 0.008166321 | 2553 | 489 | 1636 | 519 | 3135 | 481 | 496.3333 | 2441.333 | 20.03331 | 617.0372 | 71 | 103 | 64 | 79.33333 | 20.79263
364 | 4 | 4-G5 | 0.5 | 0.25 | 0.05 | 0.1 | 418 | 1.140666667 | 1.706595551 | 418 | 1.477333 | 1.706596 | 418 | 1.644 | 1.706596 | 418 | 0 | 1.420667 | 0.2564068 | 1.706596 | 3.047229e-11 | 3194 | 486 | 2838 | 484 | 3560 | 480 | 483.3333 | 3197.333 | 3.05505 | 294.7647 | 68 | 66 | 62 | 65.33333 | 3.05505
365 | 4 | 4-G6 | 0.5 | 0.25 | 0.075 | 0 | NA | NA | NA | NA | NA | NA | NA | NA | NA | NA | NA | NA | NA | NA | NA | NA | NA | NA | NA | NA | NA | NA | NA | NA | NA | NA | NA | NA | NA | NA
366 | 4 | 4-G7 | 0.5 | 0.25 | 0.075 | 0.025 | 417 | 0.978333333 | 1.698447505 | NA | NA | NA | 419 | 1.407 | 1.714707 | 418 | 1.414214 | 1.192667 | 0.3031131 | 1.706577 | 0.01149739 | 2704 | 486 | 1255 | 532 | 1413 | 526 | 514.6667 | 1790.667 | 25.00667 | 649.0374 | 69 | NA | 107 | 88 | 26.87006
367 | 4 | 4-G8 | 0.5 | 0.25 | 0.075 | 0.05 | 418 | 1.067333333 | 1.706595551 | 417 | 1.276 | 1.698448 | 418 | 1.497667 | 1.706596 | 417.6667 | 0.5773503 | 1.280333 | 0.2151994 | 1.70388 | 0.004704277 | 3644 | 478 | 1185 | 550 | 2886 | 490 | 506 | 2571.667 | 38.5746 | 1028.194 | 60 | 133 | 72 | 88.33333 | 39.14503
368 | 4 | 4-G9 | 0.5 | 0.25 | 0.075 | 0.075 | 418 | 1.029666667 | 1.706595551 | NA | NA | NA | 418 | 1.487333 | 1.706596 | 418 | 0 | 1.2585 | 0.3236192 | 1.706596 | 3.732078e-11 | 6614 | 452 | 1731 | 506 | 3339 | 486 | 481.3333 | 3894.667 | 27.30079 | 2031.829 | 34 | NA | 68 | 51 | 24.04163
369 | 4 | 4-G10 | 0.5 | 0.25 | 0.075 | 0.1 | 418 | 1.098 | 1.706595551 | 418 | 1.351333 | 1.706596 | 419 | 1.448333 | 1.714707 | 418.3333 | 0.5773503 | 1.299222 | 0.1808868 | 1.709299 | 0.004683304 | 9141 | 440 | 2903 | 489 | 3366 | 496 | 475 | 5136.667 | 30.51229 | 2837.793 | 22 | 71 | 77 | 56.66667 | 30.17173
370 | 4 | 4-G11 | 0.5 | 0.25 | 0.1 | 0 | NA | NA | NA | NA | NA | NA | NA | NA | NA | NA | NA | NA | NA | NA | NA | NA | NA | NA | NA | NA | NA | NA | NA | NA | NA | NA | NA | NA | NA | NA
371 | 4 | 4-G12 | 0.5 | 0.25 | 0.1 | 0.025 | 418 | 0.96 | 1.706595551 | NA | NA | NA | 419 | 1.207 | 1.714707 | 418.5 | 0.7071068 | 1.0835 | 0.1746554 | 1.710651 | 0.005735852 | 3268 | 480 | 2245 | 493 | 2730 | 488 | 487 | 2747.667 | 6.557439 | 417.8248 | 62 | NA | 69 | 65.5 | 4.949747
372 | 4 | 4-H1 | 0.5 | 0.25 | 0.1 | 0.05 | 419 | 0.902666667 | 1.714707271 | 418 | 1.100667 | 1.706596 | 419 | 1.247 | 1.714707 | 418.6667 | 0.5773503 | 1.083444 | 0.1728115 | 1.712003 | 0.004683304 | 4074 | 472 | 2635 | 483 | 3779 | 488 | 481 | 3496 | 8.185353 | 620.6164 | 53 | 65 | 69 | 62.33333 | 8.326664
373 | 4 | 4-H2 | 0.5 | 0.25 | 0.1 | 0.075 | 419 | 0.984666667 | 1.714707271 | 418 | 1.240667 | 1.706596 | 419 | 1.332667 | 1.714707 | 418.6667 | 0.5773503 | 1.186 | 0.1803256 | 1.712003 | 0.004683304 | 4447 | 563 | 3463 | 477 | 4780 | 465 | 501.6667 | 4230 | 53.45403 | 559.1297 | 144 | 59 | 46 | 83 | 53.22593
374 | 4 | 4-H3 | 0.5 | 0.25 | 0.1 | 0.1 | 418 | 0.980333333 | 1.706595551 | 419 | 1.259333 | 1.714707 | 419 | 1.342667 | 1.714707 | 418.6667 | 0.5773503 | 1.194111111 | 0.1897678 | 1.712003 | 0.004683304 | 9947 | 440 | 4199 | 476 | 4585 | 540 | 485.3333 | 6243.667 | 50.64912 | 2623.389 | 22 | 57 | 121 | 66.66667 | 50.20292
375 | 4 | 4-H4 | 0 | 0.375 | 0 | 0 | NA | NA | NA | NA | NA | NA | NA | NA | NA | NA | NA | NA | NA | NA | NA | NA | NA | NA | NA | NA | NA | NA | NA | NA | NA | NA | NA | NA | NA | NA
376 | 4 | 4-H5 | 0 | 0.375 | 0 | 0.025 | NA | NA | NA | NA | NA | NA | NA | NA | NA | NA | NA | NA | NA | NA | NA | NA | NA | NA | NA | NA | NA | NA | NA | NA | NA | NA | NA | NA | NA | NA
377 | 4 | 4-H6 | 0 | 0.375 | 0 | 0.05 | NA | NA | NA | NA | NA | NA | NA | NA | NA | NA | NA | NA | NA | NA | NA | NA | NA | NA | NA | NA | NA | NA | NA | NA | NA | NA | NA | NA | NA | NA
378 | 4 | 4-H7 | 0 | 0.375 | 0 | 0.075 | NA | NA | NA | NA | NA | NA | NA | NA | NA | NA | NA | NA | NA | NA | NA | NA | NA | NA | NA | NA | NA | NA | NA | NA | NA | NA | NA | NA | NA | NA
379 | 4 | 4-H8 | 0 | 0.375 | 0 | 0.1 | NA | NA | NA | NA | NA | NA | NA | NA | NA | NA | NA | NA | NA | NA | NA | NA | NA | NA | NA | NA | NA | NA | NA | NA | NA | NA | NA | NA | NA | NA
380 | 4 | 4-H9 | 0 | 0.375 | 0.025 | 0 | NA | NA | NA | NA | NA | NA | NA | NA | NA | NA | NA | NA | NA | NA | NA | NA | NA | NA | NA | NA | NA | NA | NA | NA | NA | NA | NA | NA | NA | NA
381 | 4 | 4-H10 | 0 | 0.375 | 0.025 | 0.025 | 404 | 0.303666667 | 1.589174814 | 378 | 0.2796667 | 1.354027 | 377 | 0.309 | 1.344667 | 386.3333 | 15.30795 | 0.2974444 | 0.01562524 | 1.42929 | 0.1385438 | 1972 | 414 | 918 | 438 | 159 | 697 | 516.3333 | 1016.333 | 156.9214 | 743.413 | 10 | 60 | 320 | 130 | 166.4332
382 | 4 | 4-H11 | 0 | 0.375 | 0.025 | 0.05 | 402 | 0.330666667 | 1.57181745 | NA | NA | NA | 377 | 0.3513333 | 1.344667 | 389.5 | 17.67767 | 0.341 | 0.01461354 | 1.458242 | 0.1606198 | 2421 | 422 | 214 | 698 | 2871 | 393 | 504.3333 | 1835.333 | 168.3459 | 1161.082 | 20 | NA | 16 | 18 | 2.828427
383 | 4 | 4-H12 | 0 | 0.375 | 0.025 | 0.075 | 403 | 0.365666667 | 1.580513833 | 402 | 0.3496667 | 1.571817 | 377 | 0.374 | 1.344667 | 394 | 14.73092 | 0.3631111 | 0.01236632 | 1.498999 | 0.1337266 | 3472 | 422 | 2034 | 414 | 2453 | 408 | 414.6667 | 2653 | 7.023769 | 603.8548 | 19 | 12 | 31 | 20.66667 | 9.609024
384 | 5 | 5-A1 | 0 | 0.375 | 0.025 | 0.1 | 402 | 0.393666667 | 1.57181745 | 401 | 0.391 | 1.563086 | 400 | 0.4566667 | 1.55432 | 401 | 1 | 0.4137778 | 0.03716679 | 1.563074 | 0.008748731 | 6625 | 428 | 3248 | 423 | 3459 | 421 | 424 | 4444 | 3.605551 | 1544.604 | 26 | 22 | 21 | 23 | 2.645751
385 | 5 | 5-A2 | 0 | 0.375 | 0.05 | 0 | NA | NA | NA | NA | NA | NA | NA | NA | NA | NA | NA | NA | NA | NA | NA | NA | NA | NA | NA | NA | NA | NA | NA | NA | NA | NA | NA | NA | NA | NA
386 | 5 | 5-A3 | 0 | 0.375 | 0.05 | 0.025 | 403 | 0.304333333 | 1.580513833 | 402 | 0.3176667 | 1.571817 | 402 | 0.3563333 | 1.571817 | 402.3333 | 0.5773503 | 0.326111111 | 0.02700891 | 1.574716 | 0.005020859 | 3117 | 431 | 2402 | 399 | 2545 | 397 | 409 | 2688 | 19.07878 | 308.9153 | 28 | -3 | -5 | 6.666667 | 18.50225
387 | 5 | 5-A4 | 0 | 0.375 | 0.05 | 0.05 | 403 | 0.350333333 | 1.580513833 | 402 | 0.3353333 | 1.571817 | 401 | 0.389 | 1.563086 | 402 | 1 | 0.3582222 | 0.02768942 | 1.571806 | 0.008713905 | 5542 | 440 | 2922 | 422 | 3093 | 383 | 415 | 3852.333 | 29.1376 | 1196.813 | 37 | 20 | -18 | 13 | 28.16026
388 | 5 | 5-A5 | 0 | 0.375 | 0.05 | 0.075 | 404 | 0.401 | 1.589174814 | 403 | 0.3786667 | 1.580514 | 401 | 0.4286667 | 1.563086 | 402.6667 | 1.527525 | 0.4027778 | 0.02504736 | 1.577592 | 0.01328762 | 6810 | 440 | 3868 | 424 | 3929 | 421 | 428.3333 | 4869 | 10.21437 | 1372.72 | 36 | 21 | 20 | 25.66667 | 8.962886
389 | 5 | 5-A6 | 0 | 0.375 | 0.05 | 0.1 | 404 | 0.428333333 | 1.589174814 | 402 | 0.3933333 | 1.571817 | 401 | 0.4576667 | 1.563086 | 402.3333 | 1.527525 | 0.4264444 | 0.03220823 | 1.574693 | 0.01327993 | 7552 | 438 | 4843 | 424 | 4472 | 420 | 427.3333 | 5622.333 | 9.451631 | 1372.861 | 34 | 22 | 19 | 25 | 7.937254
390 | 5 | 5-A7 | 0 | 0.375 | 0.075 | 0 | NA | NA | NA | NA | NA | NA | NA | NA | NA | NA | NA | NA | NA | NA | NA | NA | NA | NA | NA | NA | NA | NA | NA | NA | NA | NA | NA | NA | NA | NA
391 | 5 | 5-A8 | 0 | 0.375 | 0.075 | 0.025 | 402 | 0.275333333 | 1.57181745 | 402 | 0.3046667 | 1.571817 | 400 | 0.3446667 | 1.55432 | 401.3333 | 1.154701 | 0.3082222 | 0.03480315 | 1.565985 | 0.01010216 | 4116 | 437 | 2705 | 397 | 2545 | 415 | 416.3333 | 3122 | 20.03331 | 705.8928 | 35 | -5 | 15 | 15 | 20
392 | 5 | 5-A9 | 0 | 0.375 | 0.075 | 0.05 | 403 | 0.379333333 | 1.580513833 | 402 | 0.369 | 1.571817 | 400 | 0.3923333 | 1.55432 | 401.6667 | 1.527525 | 0.3802222 | 0.01169204 | 1.568884 | 0.01334107 | 6634 | 440 | 3013 | 420 | 3182 | 420 | 426.6667 | 4276.333 | 11.54701 | 1668.549 | 37 | 18 | 20 | 25 | 10.44031
393 | 5 | 5-A10 | 0 | 0.375 | 0.075 | 0.075 | 403 | 0.401 | 1.580513833 | 402 | 0.3903333 | 1.571817 | 400 | 0.403 | 1.55432 | 401.6667 | 1.527525 | 0.3981111 | 0.006809579 | 1.568884 | 0.01334107 | 8628 | 440 | 4603 | 425 | 4024 | 420 | 428.3333 | 5751.667 | 10.40833 | 2047.564 | 37 | 23 | 20 | 26.66667 | 9.073772
394 | 5 | 5-A11 | 0 | 0.375 | 0.075 | 0.1 | 403 | 0.417333333 | 1.580513833 | 402 | 0.4513333 | 1.571817 | 400 | 0.438 | 1.55432 | 401.6667 | 1.527525 | 0.4355556 | 0.0171313 | 1.568884 | 0.01334107 | 9819 | 440 | 5574 | 427 | 4339 | 423 | 430 | 6577.333 | 8.888194 | 2346.999 | 37 | 25 | 23 | 28.33333 | 7.571878
395 | 5 | 5-A12 | 0 | 0.375 | 0.1 | 0 | NA | NA | NA | NA | NA | NA | NA | NA | NA | NA | NA | NA | NA | NA | NA | NA | NA | NA | NA | NA | NA | NA | NA | NA | NA | NA | NA | NA | NA | NA
396 | 5 | 5-B1 | 0 | 0.375 | 0.1 | 0.025 | 402 | 0.332666667 | 1.57181745 | 401 | 0.334 | 1.563086 | 376 | 0.3173333 | 1.335293 | 393 | 14.73092 | 0.328 | 0.009261629 | 1.490066 | 0.1341078 | 5391 | 443 | 2664 | 397 | 2264 | 406 | 415.3333 | 3439.667 | 24.37895 | 1389.431 | 41 | -4 | 30 | 22.33333 | 23.45918
397 | 5 | 5-B2 | 0 | 0.375 | 0.1 | 0.05 | 402 | 0.402333333 | 1.57181745 | 401 | 0.3933333 | 1.563086 | 377 | 0.3766667 | 1.344667 | 393.3333 | 14.15392 | 0.3907778 | 0.01302277 | 1.49319 | 0.128699 | 7971 | 443 | 3276 | 423 | 3496 | 421 | 429 | 4914.333 | 12.16553 | 2163.255 | 41 | 22 | 44 | 35.66667 | 11.93035
398 | 5 | 5-B3 | 0 | 0.375 | 0.1 | 0.075 | 402 | 0.441333333 | 1.57181745 | 401 | 0.4196667 | 1.563086 | 400 | 0.398 | 1.55432 | 401 | 1 | 0.4196667 | 0.0216666665 | 1.563074 | 0.008748731 | 9690 | 439 | 4768 | 424 | 4433 | 419 | 427.3333 | 6297 | 10.40833 | 2403.108 | 37 | 23 | 19 | 26.33333 | 9.451631
399 | 5 | 5-B4 | 0 | 0.375 | 0.1 | 0.1 | 402 | 0.467 | 1.57181745 | 401 | 0.473 | 1.563086 | 400 | 0.465 | 1.55432 | 401 | 1 | 0.4683333 | 0.004163332 | 1.563074 | 0.008748731 | 11779 | 441 | 6685 | 430 | 5500 | 420 | 430.3333 | 7988 | 10.50397 | 2723.945 | 39 | 29 | 20 | 29.33333 | 9.504385
400 | 5 | 5-B5 | 0.125 | 0.375 | 0 | 0 | NA | NA | NA | NA | NA | NA | NA | NA | NA | NA | NA | NA | NA | NA | NA | NA | NA | NA | NA | NA | NA | NA | NA | NA | NA | NA | NA | NA | NA | NA
401 | 5 | 5-B6 | 0.125 | 0.375 | 0 | 0.025 | NA | NA | NA | NA | NA | NA | NA | NA | NA | NA | NA | NA | NA | NA | NA | NA | NA | NA | NA | NA | NA | NA | NA | NA | NA | NA | NA | NA | NA | NA
402 | 5 | 5-B7 | 0.125 | 0.375 | 0 | 0.05 | NA | NA | NA | NA | NA | NA | NA | NA | NA | NA | NA | NA | NA | NA | NA | NA | NA | NA | NA | NA | NA | NA | NA | NA | NA | NA | NA | NA | NA | NA
403 | 5 | 5-B8 | 0.125 | 0.375 | 0 | 0.075 | NA | NA | NA | NA | NA | NA | NA | NA | NA | NA | NA | NA | NA | NA | NA | NA | NA | NA | NA | NA | NA | NA | NA | NA | NA | NA | NA | NA | NA | NA
404 | 5 | 5-B9 | 0.125 | 0.375 | 0 | 0.1 | NA | NA | NA | NA | NA | NA | NA | NA | NA | NA | NA | NA | NA | NA | NA | NA | NA | NA | NA | NA | NA | NA | NA | NA | NA | NA | NA | NA | NA | NA
405 | 5 | 5-B10 | 0.125 | 0.375 | 0.025 | 0 | NA | NA | NA | NA | NA | NA | NA | NA | NA | NA | NA | NA | NA | NA | NA | NA | NA | NA | NA | NA | NA | NA | NA | NA | NA | NA | NA | NA | NA | NA
406 | 5 | 5-B11 | 0.125 | 0.375 | 0.025 | 0.025 | NA | NA | NA | NA | NA | NA | NA | NA | NA | NA | NA | NA | NA | NA | NA | 335 | 699 | 153 | 695 | 603 | 494 | 629.3333 | 363.6667 | 117.2192 | 184.8266 | NA | NA | NA | NA | NA
407 | 5 | 5-B12 | 0.125 | 0.375 | 0.025 | 0.05 | 377 | 0.484666667 | 1.34466679 | 379 | 0.5263333 | 1.363373 | 377 | 0.6043333 | 1.344667 | 377.6667 | 1.154701 | 0.5384444 | 0.06074567 | 1.350902 | 0.01079987 | 940 | 480 | 340 | 516 | 2088 | 452 | 482.6667 | 1122.667 | 32.08323 | 725.2132 | 103 | 137 | 75 | 105 | 31.04835
408 | 5 | 5-C1 | 0.125 | 0.375 | 0.025 | 0.075 | 378 | 0.508 | 1.354027007 | 377 | 0.5693333 | 1.344667 | 377 | 0.6616667 | 1.344667 | 377.3333 | 0.5773503 | 0.5796667 | 0.07735273 | 1.347787 | 0.005404124 | 714 | 493 | 511 | 508 | 1446 | 463 | 488 | 890.3333 | 22.91288 | 401.5606 | 115 | 131 | 86 | 110.6667 | 22.81082
409 | 5 | 5-C2 | 0.125 | 0.375 | 0.025 | 0.1 | 377 | 0.553666667 | 1.34466679 | 377 | 0.61 | 1.344667 | 378 | 0.713 | 1.354027 | 377.3333 | 0.5773503 | 0.6255556 | 0.08079764 | 1.347787 | 0.005404123 | 4592 | 440 | 836 | 484 | 897 | 487 | 470.3333 | 2108.333 | 26.31223 | 1756.394 | 63 | 107 | 109 | 93 | 26
410 | 5 | 5-C3 | 0.125 | 0.375 | 0.05 | 0 | NA | NA | NA | NA | NA | NA | NA | NA | NA | NA | NA | NA | NA | NA | NA | NA | NA | NA | NA | NA | NA | NA | NA | NA | NA | NA | NA | NA | NA | NA
411 | 5 | 5-C4 | 0.125 | 0.375 | 0.05 | 0.025 | NA | NA | NA | NA | NA | NA | NA | NA | NA | NA | NA | NA | NA | NA | NA | 136 | 684 | 246 | 540 | 711 | 491 | 571.6667 | 364.3333 | 100.3212 | 249.2099 | NA | NA | NA | NA | NA
412 | 5 | 5-C5 | 0.125 | 0.375 | 0.05 | 0.05 | NA | NA | NA | NA | NA | NA | NA | NA | NA | NA | NA | NA | NA | NA | NA | 153 | 572 | 2813 | 446 | 110 | 691 | 569.6667 | 1025.333 | 122.5167 | 1264.193 | NA | NA | NA | NA | NA
413 | 5 | 5-C6 | 0.125 | 0.375 | 0.05 | 0.075 | 377 | 0.536666667 | 1.34466679 | 377 | 0.615 | 1.344667 | 377 | 0.641 | 1.344667 | 377 | 0 | 0.5975556 | 0.05431015 | 1.344667 | 1.848494e-10 | 329 | 539 | 251 | 689 | 1306 | 467 | 565 | 628.6667 | 113.2608 | 480.0044 | 162 | 312 | 90 | 188 | 113.2608
414 | 5 | 5-C7 | 0.125 | 0.375 | 0.05 | 0.1 | 378 | 0.559 | 1.354027007 | 377 | 0.6313333 | 1.344667 | 377 | 0.673 | 1.344667 | 377.3333 | 0.5773503 | 0.6211111 | 0.05768336 | 1.347787 | 0.005404124 | 902 | 493 | 518 | 513 | 898 | 485 | 497 | 772.6667 | 14.42221 | 180.0839 | 115 | 136 | 108 | 119.6667 | 14.57166
415 | 5 | 5-C8 | 0.125 | 0.375 | 0.075 | 0 | NA | NA | NA | NA | NA | NA | NA | NA | NA | NA | NA | NA | NA | NA | NA | NA | NA | NA | NA | NA | NA | NA | NA | NA | NA | NA | NA | NA | NA | NA
416 | 5 | 5-C9 | 0.125 | 0.375 | 0.075 | 0.025 | NA | NA | NA | NA | NA | NA | NA | NA | NA | NA | NA | NA | NA | NA | NA | 527 | 508 | 329 | 526 | 767 | 491 | 508.3333 | 541 | 17.50238 | 179.0866 | NA | NA | NA | NA | NA
417 | 5 | 5-C10 | 0.125 | 0.375 | 0.075 | 0.05 | NA | NA | NA | NA | NA | NA | NA | NA | NA | NA | NA | NA | NA | NA | NA | 637 | 499 | 955 | 474 | 1146 | 475 | 482.6667 | 912.6667 | 14.15392 | 209.9434 | NA | NA | NA | NA | NA
418 | 5 | 5-C11 | 0.125 | 0.375 | 0.075 | 0.075 | NA | NA | NA | 377 | 0.5686667 | 1.344667 | 377 | 0.6543333 | 1.344667 | 377 | 0 | 0.6115 | 0.06057548 | 1.344667 | 0 | 137 | 699 | 510 | 504 | 927 | 485 | 562.6667 | 524.6667 | 118.4497 | 322.6829 | NA | 127 | 108 | 117.5 | 13.43503
419 | 5 | 5-C12 | 0.125 | 0.375 | 0.075 | 0.1 | 377 | 0.510666667 | 1.34466679 | 377 | 0.6103333 | 1.344667 | 377 | 0.6363333 | 1.344667 | 377 | 0 | 0.5857778 | 0.06633445 | 1.344667 | 1.848494e-10 | 2719 | 455 | 834 | 486 | 743 | 496 | 479 | 1432 | 21.37756 | 910.8044 | 78 | 109 | 119 | 102 | 21.37756
420 | 5 | 5-D1 | 0.125 | 0.375 | 0.1 | 0 | NA | NA | NA | NA | NA | NA | NA | NA | NA | NA | NA | NA | NA | NA | NA | NA | NA | NA | NA | NA | NA | NA | NA | NA | NA | NA | NA | NA | NA | NA
421 | 5 | 5-D2 | 0.125 | 0.375 | 0.1 | 0.025 | NA | NA | NA | NA | NA | NA | NA | NA | NA | NA | NA | NA | NA | NA | NA | 631 | 503 | 264 | 695 | 1035 | 480 | 559.3333 | 643.3333 | 118.0522 | 314.8802 | NA | NA | NA | NA | NA
422 | 5 | 5-D3 | 0.125 | 0.375 | 0.1 | 0.05 | NA | NA | NA | NA | NA | NA | NA | NA | NA | NA | NA | NA | NA | NA | NA | 154 | 692 | 223 | 697 | 425 | 521 | 636.6667 | 267.3333 | 100.2015 | 114.9908 | NA | NA | NA | NA | NA
423 | 5 | 5-D4 | 0.125 | 0.375 | 0.1 | 0.075 | NA | NA | NA | NA | NA | NA | NA | NA | NA | NA | NA | NA | NA | NA | NA | 363 | 533 | 1648 | 461 | 395 | 525 | 506.3333 | 802 | 39.46306 | 598.355 | NA | NA | NA | NA | NA
424 | 5 | 5-D5 | 0.125 | 0.375 | 0.1 | 0.1 | 377 | 0.51 | 1.34466679 | 377 | 0.5963333 | 1.344667 | 377 | 0.626 | 1.344667 | 377 | 0 | 0.5774444 | 0.0602627 | 1.344667 | 1.848494e-10 | 632 | 506 | NA | NA | 1510 | 471 | 488.5 | 1071 | 24.74874 | 439 | 129 | NA | 94 | 111.5 | 24.74874
425 | 5 | 5-D6 | 0.25 | 0.375 | 0 | 0 | NA | NA | NA | NA | NA | NA | NA | NA | NA | NA | NA | NA | NA | NA | NA | NA | NA | NA | NA | NA | NA | NA | NA | NA | NA | NA | NA | NA | NA | NA
426 | 5 | 5-D7 | 0.25 | 0.375 | 0 | 0.025 | NA | NA | NA | NA | NA | NA | NA | NA | NA | NA | NA | NA | NA | NA | NA | NA | NA | NA | NA | NA | NA | NA | NA | NA | NA | NA | NA | NA | NA | NA
427 | 5 | 5-D8 | 0.25 | 0.375 | 0 | 0.05 | NA | NA | NA | NA | NA | NA | NA | NA | NA | NA | NA | NA | NA | NA | NA | NA | NA | NA | NA | NA | NA | NA | NA | NA | NA | NA | NA | NA | NA | NA
428 | 5 | 5-D9 | 0.25 | 0.375 | 0 | 0.075 | NA | NA | NA | NA | NA | NA | NA | NA | NA | NA | NA | NA | NA | NA | NA | NA | NA | NA | NA | NA | NA | NA | NA | NA | NA | NA | NA | NA | NA | NA
429 | 5 | 5-D10 | 0.25 | 0.375 | 0 | 0.1 | NA | NA | NA | NA | NA | NA | NA | NA | NA | NA | NA | NA | NA | NA | NA | NA | NA | NA | NA | NA | NA | NA | NA | NA | NA | NA | NA | NA | NA | NA
430 | 5 | 5-D11 | 0.25 | 0.375 | 0.025 | 0 | NA | NA | NA | NA | NA | NA | NA | NA | NA | NA | NA | NA | NA | NA | NA | NA | NA | NA | NA | NA | NA | NA | NA | NA | NA | NA | NA | NA | NA | NA
431 | 5 | 5-D12 | 0.25 | 0.375 | 0.025 | 0.025 | NA | NA | NA | NA | NA | NA | NA | NA | NA | NA | NA | NA | NA | NA | NA | 127 | 692 | 271 | 699 | 124 | 694 | 695 | 174 | 3.605551 | 68.60029 | NA | NA | NA | NA | NA
432 | 5 | 5-E1 | 0.25 | 0.375 | 0.025 | 0.05 | NA | NA | NA | NA | NA | NA | 378 | 0.6763333 | 1.354027 | 378 | NA | 0.6763333 | NA | 1.354027 | NA | 237 | 548 | 313 | 697 | 570 | 497 | 580.6667 | 373.3333 | 103.9247 | 142.4835 | NA | NA | 119 | 119 | NA
433 | 5 | 5-E2 | 0.25 | 0.375 | 0.025 | 0.075 | 378 | 0.621333333 | 1.354027007 | 378 | 0.657 | 1.354027 | 377 | 0.717 | 1.344667 | 377.6667 | 0.5773503 | 0.665111111 | 0.04834636 | 1.350907 | 0.005404123 | 1018 | 486 | 755 | 490 | 274 | 556 | 510.6667 | 682.3333 | 39.31073 | 308.0523 | 108 | 112 | 179 | 133 | 39.88734
434 | 5 | 5-E3 | 0.25 | 0.375 | 0.025 | 0.1 | 377 | 0.690333333 | 1.34466679 | 378 | 0.7043333 | 1.354027 | 377 | 0.7513333 | 1.344667 | 377.3333 | 0.5773503 | 0.7153333 | 0.03195309 | 1.347787 | 0.005404123 | 929 | 501 | 856 | 483 | 603 | 510 | 498 | 796 | 13.74773 | 139.6877 | 124 | 105 | 133 | 120.6667 | 14.29452
435 | 5 | 5-E4 | 0.25 | 0.375 | 0.05 | 0 | NA | NA | NA | NA | NA | NA | NA | NA | NA | NA | NA | NA | NA | NA | NA | NA | NA | NA | NA | NA | NA | NA | NA | NA | NA | NA | NA | NA | NA | NA
436 | 5 | 5-E5 | 0.25 | 0.375 | 0.05 | 0.025 | NA | NA | NA | NA | NA | NA | NA | NA | NA | NA | NA | NA | NA | NA | NA | 1066 | 488 | 235 | 544 | 510 | 516 | 516 | 603.6667 | 28 | 345.6591 | NA | NA | NA | NA | NA
437 | 5 | 5-E6 | 0.25 | 0.375 | 0.05 | 0.05 | NA | NA | NA | NA | NA | NA | NA | NA | NA | NA | NA | NA | NA | NA | NA | 343 | 535 | 223 | 699 | 653 | 503 | 579 | 406.3333 | 105.1475 | 181.169 | NA | NA | NA | NA | NA
438 | 5 | 5-E7 | 0.25 | 0.375 | 0.05 | 0.075 | 377 | 0.652 | 1.34466679 | NA | NA | NA | 378 | 0.7513333 | 1.354027 | 377.5 | 0.7071068 | 0.7016667 | 0.07023927 | 1.349347 | 0.006618673 | 510 | 521 | 185 | 693 | 4022 | 440 | 551.3333 | 1572.333 | 129.1988 | 1737.25 | 144 | NA | 62 | 103 | 57.98276
439 | 5 | 5-E8 | 0.25 | 0.375 | 0.05 | 0.1 | 377 | 0.667 | 1.34466679 | 378 | 0.7273333 | 1.354027 | 378 | 0.8086667 | 1.354027 | 377.6667 | 0.5773503 | 0.7343333 | 0.07109227 | 1.350907 | 0.005404124 | 742 | 503 | 189 | 699 | 756 | 503 | 568.3333 | 562.3333 | 113.1607 | 264.0484 | 126 | 321 | 125 | 190.6667 | 112.8731
440 | 5 | 5-E9 | 0.25 | 0.375 | 0.075 | 0 | NA | NA | NA | NA | NA | NA | NA | NA | NA | NA | NA | NA | NA | NA | NA | NA | NA | NA | NA | NA | NA | NA | NA | NA | NA | NA | NA | NA | NA | NA
441 | 5 | 5-E10 | 0.25 | 0.375 | 0.075 | 0.025 | NA | NA | NA | NA | NA | NA | NA | NA | NA | NA | NA | NA | NA | NA | NA | 148 | 686 | 185 | 691 | 211 | 694 | 690.3333 | 181.3333 | 4.041452 | 25.84999 | NA | NA | NA | NA | NA
442 | 5 | 5-E11 | 0.25 | 0.375 | 0.075 | 0.05 | 378 | 0.608333333 | 1.354027007 | NA | NA | NA | NA | NA | NA | 378 | NA | 0.608333333 | NA | 1.354027007 | NA | 6227 | 440 | 222 | 694 | 357 | 541 | 558.3333 | 2268.667 | 127.8841 | 2799.507 | 62 | NA | NA | 62 | NA
443 | 5 | 5-E12 | 0.25 | 0.375 | 0.075 | 0.075 | 401 | 0.631 | 1.563086036 | NA | NA | NA | NA | NA | NA | 401 | NA | 0.631 | NA | 1.563086036 | NA | 416 | 551 | 1148 | 480 | 374 | 540 | 523.6667 | 646 | 38.21431 | 355.3815 | 150 | NA | NA | 150 | NA
444 | 5 | 5-F1 | 0.25 | 0.375 | 0.075 | 0.1 | 403 | 0.679666667 | 1.580513833 | 379 | 0.691 | 1.363373 | 377 | 0.7713333 | 1.344667 | 386.3333 | 14.46836 | 0.714 | 0.04997444 | 1.429518 | 0.1311005 | 889 | 516 | 228 | 697 | 1101 | 489 | 567.3333 | 739.3333 | 113.1032 | 371.7816 | 113 | 318 | 112 | 181 | 118.6465
445 | 5 | 5-F2 | 0.25 | 0.375 | 0.1 | 0 | NA | NA | NA | NA | NA | NA | NA | NA | NA | NA | NA | NA | NA | NA | NA | NA | NA | NA | NA | NA | NA | NA | NA | NA | NA | NA | NA | NA | NA | NA
446 | 5 | 5-F3 | 0.25 | 0.375 | 0.1 | 0.025 | NA | NA | NA | NA | NA | NA | NA | NA | NA | NA | NA | NA | NA | NA | NA | 699 | 508 | 1013 | 487 | 4961 | 443 | 479.3333 | 2224.333 | 33.17127 | 1939.357 | NA | NA | NA | NA | NA
447 | 5 | 5-F4 | 0.25 | 0.375 | 0.1 | 0.05 | NA | NA | NA | NA | NA | NA | NA | NA | NA | NA | NA | NA | NA | NA | NA | 306 | 698 | 871 | 493 | 695 | 514 | 568.3333 | 624 | 112.7845 | 236.0607 | NA | NA | NA | NA | NA
448 | 5 | 5-F5 | 0.25 | 0.375 | 0.1 | 0.075 | 377 | 0.649 | 1.34466679 | NA | NA | NA | NA | NA | NA | 377 | NA | 0.649 | NA | 1.34466679 | NA | 432 | 549 | 886 | 493 | 347 | 548 | 530 | 555 | 32.04684 | 236.6108 | 172 | NA | NA | 172 | NA
449 | 5 | 5-F6 | 0.25 | 0.375 | 0.1 | 0.1 | 403 | 0.660666667 | 1.580513833 | NA | NA | NA | NA | NA | NA | 403 | NA | 0.660666667 | NA | 1.580513833 | NA | 5842 | 446 | 821 | 499 | 1414 | 483 | 476 | 2692.333 | 27.18455 | 2240.27 | 43 | NA | NA | 43 | NA
450 | 5 | 5-F7 | 0.375 | 0.375 | 0 | 0 | NA | NA | NA | NA | NA | NA | NA | NA | NA | NA | NA | NA | NA | NA | NA | NA | NA | NA | NA | NA | NA | NA | NA | NA | NA | NA | NA | NA | NA | NA
451 | 5 | 5-F8 | 0.375 | 0.375 | 0 | 0.025 | NA | NA | NA | NA | NA | NA | NA | NA | NA | NA | NA | NA | NA | NA | NA | NA | NA | NA | NA | NA | NA | NA | NA | NA | NA | NA | NA | NA | NA | NA
452 | 5 | 5-F9 | 0.375 | 0.375 | 0 | 0.05 | NA | NA | NA | NA | NA | NA | NA | NA | NA | NA | NA | NA | NA | NA | NA | NA | NA | NA | NA | NA | NA | NA | NA | NA | NA | NA | NA | NA | NA | NA
453 | 5 | 5-F10 | 0.375 | 0.375 | 0 | 0.075 | NA | NA | NA | NA | NA | NA | NA | NA | NA | NA | NA | NA | NA | NA | NA | NA | NA | NA | NA | NA | NA | NA | NA | NA | NA | NA | NA | NA | NA | NA
454 | 5 | 5-F11 | 0.375 | 0.375 | 0 | 0.1 | NA | NA | NA | NA | NA | NA | NA | NA | NA | NA | NA | NA | NA | NA | NA | NA | NA | NA | NA | NA | NA | NA | NA | NA | NA | NA | NA | NA | NA | NA
455 | 5 | 5-F12 | 0.375 | 0.375 | 0.025 | 0 | NA | NA | NA | NA | NA | NA | NA | NA | NA | NA | NA | NA | NA | NA | NA | NA | NA | NA | NA | NA | NA | NA | NA | NA | NA | NA | NA | NA | NA | NA
456 | 5 | 5-G1 | 0.375 | 0.375 | 0.025 | 0.025 | NA | NA | NA | NA | NA | NA | NA | NA | NA | NA | NA | NA | NA | NA | NA | 240 | 694 | 158 | 698 | 640 | 512 | 634.6667 | 346 | 106.2513 | 210.5675 | NA | NA | NA | NA | NA
457 | 5 | 5-G2 | 0.375 | 0.375 | 0.025 | 0.05 | NA | NA | NA | NA | NA | NA | NA | NA | NA | NA | NA | NA | NA | NA | NA | 262 | 696 | 206 | 554 | 713 | 506 | 585.3333 | 393.6667 | 98.79946 | 226.9572 | NA | NA | NA | NA | NA
458 | 5 | 5-G3 | 0.375 | 0.375 | 0.025 | 0.075 | 415 | 0.784666667 | 1.682041635 | NA | NA | NA | 415 | 0.8996667 | 1.682042 | 415 | 0 | 0.8421667 | 0.08131728 | 1.682042 | 8.838553e-11 | 1512 | 487 | 611 | 510 | 1282 | 488 | 495 | 1135 | 13 | 382.2364 | 72 | NA | 73 | 72.5 | 0.7071068
459 | 5 | 5-G4 | 0.375 | 0.375 | 0.025 | 0.1 | 416 | 0.765333333 | 1.690262923 | NA | NA | NA | 415 | 0.9396667 | 1.682042 | 415.5 | 0.7071068 | 0.8525 | 0.1232723 | 1.686152 | 0.005813328 | 674 | 534 | 4727 | 446 | 1223 | 496 | 492 | 2208 | 44.13615 | 1795.248 | 118 | NA | 81 | 99.5 | 26.16295
460 | 5 | 5-G5 | 0.375 | 0.375 | 0.05 | 0 | NA | NA | NA | NA | NA | NA | NA | NA | NA | NA | NA | NA | NA | NA | NA | NA | NA | NA | NA | NA | NA | NA | NA | NA | NA | NA | NA | NA | NA | NA
461 | 5 | 5-G6 | 0.375 | 0.375 | 0.05 | 0.025 | NA | NA | NA | NA | NA | NA | NA | NA | NA | NA | NA | NA | NA | NA | NA | 1157 | 493 | 234 | 696 | 862 | 506 | 565 | 751 | 113.6354 | 384.9009 | NA | NA | NA | NA | NA
462 | 5 | 5-G7 | 0.375 | 0.375 | 0.05 | 0.05 | 416 | 0.809 | 1.690262923 | NA | NA | NA | NA | NA | NA | 416 | NA | 0.809 | NA | 1.690262923 | NA | 953 | 510 | 145 | 691 | 1387 | 487 | 562.6667 | 828.3333 | 111.7333 | 514.6503 | 94 | NA | NA | 94 | NA
463 | 5 | 5-G8 | 0.375 | 0.375 | 0.05 | 0.075 | 416 | 0.807333333 | 1.690262923 | NA | NA | NA | 378 | 0.9516667 | 1.354027 | 397 | 26.87006 | 0.8795 | 0.1020591 | 1.522145 | 0.2377547 | 889 | 520 | 458 | 529 | 854 | 519 | 522.6667 | 733.6667 | 5.507571 | 195.4488 | 104 | NA | 141 | 122.5 | 26.16295
464 | 5 | 5-G9 | 0.375 | 0.375 | 0.05 | 0.1 | 416 | 0.824333333 | 1.690262923 | 378 | 0.811 | 1.354027 | 415 | 1.039333 | 1.682042 | 403 | 21.65641 | 0.8915556 | 0.1281528 | 1.575444 | 0.1917967 | 1516 | 496 | 824 | 503 | 1864 | 486 | 495 | 1401.333 | 8.544004 | 432.251 | 80 | 125 | 71 | 92 | 28.93095
465 | 5 | 5-G10 | 0.375 | 0.375 | 0.075 | 0 | NA | NA | NA | NA | NA | NA | NA | NA | NA | NA | NA | NA | NA | NA | NA | NA | NA | NA | NA | NA | NA | NA | NA | NA | NA | NA | NA | NA | NA | NA
466 | 5 | 5-G11 | 0.375 | 0.375 | 0.075 | 0.025 | 416 | 0.781666667 | 1.690262923 | NA | NA | NA | NA | NA | NA | 416 | NA | 0.781666667 | NA | 1.690262923 | NA | 864 | 521 | 271 | 561 | 1489 | 483 | 521.6667 | 874.6667 | 39.00427 | 497.3036 | 105 | NA | NA | 105 | NA
467 | 5 | 5-G12 | 0.375 | 0.375 | 0.075 | 0.05 | 379 | 0.697 | 1.363372707 | NA | NA | NA | 378 | 0.8583333 | 1.354027 | 378.5 | 0.7071068 | 0.7776667 | 0.1140799 | 1.3587 | 0.006608408 | 436 | 552 | 213 | 697 | 692 | 529 | 592.6667 | 447 | 91.08421 | 195.7056 | 173 | NA | 151 | 162 | 15.55635
468 | 5 | 5-H1 | 0.375 | 0.375 | 0.075 | 0.075 | 379 | 0.715666667 | 1.363372707 | NA | NA | NA | 377 | 0.9386667 | 1.344667 | 378 | 1.414214 | 0.8271667 | 0.1576848 | 1.35402 | 0.01322708 | 1329 | 496 | 737 | 513 | 1276 | 501 | 503.3333 | 1114 | 8.736895 | 267.4559 | 117 | NA | 124 | 120.5 | 4.949747
469 | 5 | 5-H2 | 0.375 | 0.375 | 0.075 | 0.1 | 416 | 0.813 | 1.690262923 | NA | NA | NA | 377 | 0.9866667 | 1.344667 | 396.5 | 27.57716 | 0.8998333 | 0.1228009 | 1.517465 | 0.2443734 | 2035 | 483 | 1100 | 496 | 1345 | 504 | 494.3333 | 1493.333 | 10.59874 | 395.8605 | 67 | NA | 127 | 97 | 42.42641
470 | 5 | 5-H3 | 0.375 | 0.375 | 0.1 | 0 | NA | NA | NA | NA | NA | NA | NA | NA | NA | NA | NA | NA | NA | NA | NA | NA | NA | NA | NA | NA | NA | NA | NA | NA | NA | NA | NA | NA | NA | NA
471 | 5 | 5-H4 | 0.375 | 0.375 | 0.1 | 0.025 | NA | NA | NA | NA | NA | NA | NA | NA | NA | NA | NA | NA | NA | NA | NA | 414 | 559 | 218 | 569 | 775 | 518 | 548.6667 | 469 | 27.02468 | 230.696 | NA | NA | NA | NA | NA
472 | 5 | 5-H5 | 0.375 | 0.375 | 0.1 | 0.05 | 415 | 0.794666667 | 1.682041635 | NA | NA | NA | 377 | 0.8986667 | 1.344667 | 396 | 26.87006 | 0.8466667 | 0.07353911 | 1.513354 | 0.23856 | 2029 | 488 | 472 | 534 | 613 | 540 | 520.6667 | 1038 | 28.44878 | 703.1031 | 73 | NA | 163 | 118 | 63.63961
473 | 5 | 5-H6 | 0.375 | 0.375 | 0.1 | 0.075 | 415 | 0.805666667 | 1.682041635 | NA | NA | NA | 377 | 0.9326667 | 1.344667 | 396 | 26.87006 | 0.8691667 | 0.08980256 | 1.513354 | 0.23856 | 1401 | 526 | 515 | 533 | 1108 | 509 | 522.6667 | 1008 | 12.34234 | 368.5548 | 111 | NA | 132 | 121.5 | 14.84924
474 | 5 | 5-H7 | 0.375 | 0.375 | 0.1 | 0.1 | 415 | 0.826333333 | 1.682041635 | NA | NA | NA | 377 | 1.002 | 1.344667 | 396 | 26.87006 | 0.9141666665 | 0.1242151 | 1.513354 | 0.23856 | 2155 | 484 | 508 | 535 | 938 | 539 | 519.3333 | 1200.333 | 30.66486 | 697.5033 | 69 | NA | 162 | 115.5 | 65.76093
475 | 5 | 5-H8 | 0.5 | 0.375 | 0 | 0 | NA | NA | NA | NA | NA | NA | NA | NA | NA | NA | NA | NA | NA | NA | NA | NA | NA | NA | NA | NA | NA | NA | NA | NA | NA | NA | NA | NA | NA | NA
476 | 5 | 5-H9 | 0.5 | 0.375 | 0 | 0.025 | NA | NA | NA | NA | NA | NA | NA | NA | NA | NA | NA | NA | NA | NA | NA | NA | NA | NA | NA | NA | NA | NA | NA | NA | NA | NA | NA | NA | NA | NA
477 | 5 | 5-H10 | 0.5 | 0.375 | 0 | 0.05 | NA | NA | NA | NA | NA | NA | NA | NA | NA | NA | NA | NA | NA | NA | NA | NA | NA | NA | NA | NA | NA | NA | NA | NA | NA | NA | NA | NA | NA | NA
478 | 5 | 5-H11 | 0.5 | 0.375 | 0 | 0.075 | NA | NA | NA | NA | NA | NA | NA | NA | NA | NA | NA | NA | NA | NA | NA | NA | NA | NA | NA | NA | NA | NA | NA | NA | NA | NA | NA | NA | NA | NA
479 | 5 | 5-H12 | 0.5 | 0.375 | 0 | 0.1 | NA | NA | NA | NA | NA | NA | NA | NA | NA | NA | NA | NA | NA | NA | NA | NA | NA | NA | NA | NA | NA | NA | NA | NA | NA | NA | NA | NA | NA | NA
480 | 6 | 6-A1 | 0.5 | 0.375 | 0.025 | 0 | NA | NA | NA | NA | NA | NA | NA | NA | NA | NA | NA | NA | NA | NA | NA | NA | NA | NA | NA | NA | NA | NA | NA | NA | NA | NA | NA | NA | NA | NA
481 | 6 | 6-A2 | 0.5 | 0.375 | 0.025 | 0.025 | NA | NA | NA | NA | NA | NA | NA | NA | NA | NA | NA | NA | NA | NA | NA | 760 | 531 | 3186 | 486 | 696 | 551 | 522.6667 | 1547.333 | 33.29164 | 1159.007 | NA | NA | NA | NA | NA
482 | 6 | 6-A3 | 0.5 | 0.375 | 0.025 | 0.05 | 417 | 1.099 | 1.698447505 | NA | NA | NA | NA | NA | NA | 417 | NA | 1.099 | NA | 1.698447505 | NA | 1958 | 493 | 2471 | 501 | 1089 | 537 | 510.3333 | 1839.333 | 23.43786 | 570.4047 | 76 | NA | NA | 76 | NA
483 | 6 | 6-A4 | 0.5 | 0.375 | 0.025 | 0.075 | 416 | 1.186333333 | 1.690262923 | NA | NA | NA | NA | NA | NA | 416 | NA | 1.186333333 | NA | 1.690262923 | NA | 2555 | 490 | 882 | 548 | 3605 | 483 | 507 | 2347.333 | 35.67913 | 1121.317 | 74 | NA | NA | 74 | NA
484 | 6 | 6-A5 | 0.5 | 0.375 | 0.025 | 0.1 | 416 | 1.294666667 | 1.690262923 | NA | NA | NA | NA | NA | NA | 416 | NA | 1.294666667 | NA | 1.690262923 | NA | 2742 | 493 | 1412 | 533 | 11581 | 443 | 489.6667 | 5245 | 45.0925 | 4513.011 | 77 | NA | NA | 77 | NA
485 | 6 | 6-A6 | 0.5 | 0.375 | 0.05 | 0 | NA | NA | NA | NA | NA | NA | NA | NA | NA | NA | NA | NA | NA | NA | NA | NA | NA | NA | NA | NA | NA | NA | NA | NA | NA | NA | NA | NA | NA | NA
486 | 6 | 6-A7 | 0.5 | 0.375 | 0.05 | 0.025 | 416 | 1.161333333 | 1.690262923 | NA | NA | NA | 417 | 1.579333 | 1.698448 | 416.5 | 0.7071068 | 1.370333 | 0.2955706 | 1.694355 | 0.005787373 | 416 | 578 | 1342 | 533 | 3457 | 483 | 531.3333 | 1738.333 | 47.52192 | 1272.722 | 162 | NA | 66 | 114 | 67.88225
487 | 6 | 6-A8 | 0.5 | 0.375 | 0.05 | 0.05 | 417 | 1.194666667 | 1.698447505 | 415 | 1.625667 | 1.682042 | NA | NA | NA | 416 | 1.414214 | 1.410167 | 0.304763 | 1.690245 | 0.0116007 | 2241 | 509 | 3658 | 488 | 3346 | 486 | 494.3333 | 3081.667 | 12.74101 | 607.9344 | 92 | 73 | NA | 82.5 | 13.43503
488 | 6 | 6-A9 | 0.5 | 0.375 | 0.05 | 0.075 | 417 | 1.047666667 | 1.698447505 | 415 | 1.655 | 1.682042 | NA | NA | NA | 416 | 1.414214 | 1.351333 | 0.4294495 | 1.690245 | 0.0116007 | 2891 | 486 | 10915 | 449 | 3666 | 484 | 473 | 5824 | 20.80865 | 3613.758 | 69 | 34 | NA | 51.5 | 24.74874
489 | 6 | 6-A10 | 0.5 | 0.375 | 0.05 | 0.1 | 417 | 1.075 | 1.698447505 | 415 | 1.630333 | 1.682042 | 416 | 1.618667 | 1.690263 | 416 | 1 | 1.441333 | 0.3173076 | 1.690251 | 0.008202942 | 2997 | 489 | 921 | 568 | 2590 | 518 | 525 | 2169.333 | 39.96248 | 898.2072 | 72 | 153 | 102 | 109 | 40.95119
490 | 6 | 6-A11 | 0.5 | 0.375 | 0.075 | 0 | NA | NA | NA | NA | NA | NA | NA | NA | NA | NA | NA | NA | NA | NA | NA | NA | NA | NA | NA | NA | NA | NA | NA | NA | NA | NA | NA | NA | NA | NA
491 | 6 | 6-A12 | 0.5 | 0.375 | 0.075 | 0.025 | 417 | 1.069 | 1.698447505 | 416 | 1.562667 | 1.690263 | 417 | 1.487667 | 1.698448 | 416.6667 | 0.5773503 | 1.373111 | 0.2660243 | 1.695719 | 0.004725371 | 2399 | 499 | 3048 | 491 | 2104 | 506 | 498.6667 | 2517 | 7.505553 | 394.3154 | 82 | 75 | 89 | 82 | 7
492 | 6 | 6-B1 | 0.5 | 0.375 | 0.075 | 0.05 | 417 | 1.044666667 | 1.698447505 | 416 | 1.575 | 1.690263 | 416 | 1.510667 | 1.690263 | 416.3333 | 0.5773503 | 1.376778 | 0.2894098 | 1.692991 | 0.004725371 | 3196 | 488 | 1210 | 546 | 2914 | 501 | 511.6667 | 2440 | 30.43572 | 877.3278 | 71 | 130 | 85 | 95.33333 | 30.82748
493 | 6 | 6-B2 | 0.5 | 0.375 | 0.075 | 0.075 | 417 | 1.088333333 | 1.698447505 | 416 | 1.693 | 1.690263 | 417 | 1.555 | 1.698448 | 416.6667 | 0.5773503 | 1.445444 | 0.316871 | 1.695719 | 0.004725371 | 3520 | 485 | 1457 | 547 | 4629 | 472 | 501.3333 | 3202 | 40.07909 | 1314.341 | 68 | 131 | 55 | 84.66667 | 40.6489
494 | 6 | 6-B3 | 0.5 | 0.375 | 0.075 | 0.1 | 417 | 1.131666667 | 1.698447505 | 416 | 1.671667 | 1.690263 | 417 | 1.500333 | 1.698448 | 416.6667 | 0.5773503 | 1.434556 | 0.2759439 | 1.695719 | 0.004725371 | 12823 | 437 | 5466 | 472 | 3626 | 494 | 467.6667 | 7305 | 28.74601 | 3973.466 | 20 | 56 | 77 | 51 | 28.82707
495 | 6 | 6-B4 | 0.5 | 0.375 | 0.1 | 0 | NA | NA | NA | NA | NA | NA | NA | NA | NA | NA | NA | NA | NA | NA | NA | NA | NA | NA | NA | NA | NA | NA | NA | NA | NA | NA | NA | NA | NA | NA
496 | 6 | 6-B5 | 0.5 | 0.375 | 0.1 | 0.025 | 417 | 1.161333333 | 1.698447505 | 417 | 1.474667 | 1.698448 | 416 | 1.525 | 1.690263 | 416.6667 | 0.5773503 | 1.387 | 0.1970468 | 1.695719 | 0.004725371 | 2439 | 509 | 1172 | 560 | 1849 | 534 | 534.3333 | 1820 | 25.50163 | 517.6569 | 92 | 143 | 118 | 117.6667 | 25.50163
497 | 6 | 6-B6 | 0.5 | 0.375 | 0.1 | 0.05 | 417 | 1.176666667 | 1.698447505 | 416 | 1.623667 | 1.690263 | 416 | 1.484333 | 1.690263 | 416.3333 | 0.5773503 | 1.428222 | 0.2287216 | 1.692991 | 0.004725371 | 3539 | 507 | 3419 | 498 | 3550 | 492 | 499 | 3502.667 | 7.549834 | 59.33146 | 90 | 82 | 76 | 82.66667 | 7.023769
498 | 6 | 6-B7 | 0.5 | 0.375 | 0.1 | 0.075 | 417 | 1.13 | 1.698447505 | 417 | 1.57 | 1.698448 | 417 | 1.412667 | 1.698448 | 417 | 0 | 1.370889 | 0.2229552 | 1.698448 | 1.061369e-10 | 4964 | 479 | 4570 | 485 | 4444 | 481 | 481.6667 | 4659.333 | 3.05505 | 221.4879 | 62 | 68 | 64 | 64.66667 | 3.05505
499 | 6 | 6-B8 | 0.5 | 0.375 | 0.1 | 0.1 | 417 | 1.159333333 | 1.698447505 | 417 | 1.620667 | 1.698448 | 417 | 1.427333 | 1.698448 | 417 | 0 | 1.402444 | 0.2316715 | 1.698448 | 1.061369e-10 | 5286 | 483 | 3659 | 509 | 12333 | 440 | 477.3333 | 7092.667 | 34.84729 | 3764.536 | 66 | 92 | 23 | 60.33333 | 34.84729
500 | 6 | 6-B9 | 0 | 0.5 | 0 | 0 | NA | NA | NA | NA | NA | NA | NA | NA | NA | NA | NA | NA | NA | NA | NA | NA | NA | NA | NA | NA | NA | NA | NA | NA | NA | NA | NA | NA | NA | NA
501 | 6 | 6-B10 | 0 | 0.5 | 0 | 0.025 | NA | NA | NA | NA | NA | NA | NA | NA | NA | NA | NA | NA | NA | NA | NA | NA | NA | NA | NA | NA | NA | NA | NA | NA | NA | NA | NA | NA | NA | NA
502 | 6 | 6-B11 | 0 | 0.5 | 0 | 0.05 | NA | NA | NA | NA | NA | NA | NA | NA | NA | NA | NA | NA | NA | NA | NA | NA | NA | NA | NA | NA | NA | NA | NA | NA | NA | NA | NA | NA | NA | NA
503 | 6 | 6-B12 | 0 | 0.5 | 0 | 0.075 | NA | NA | NA | NA | NA | NA | NA | NA | NA | NA | NA | NA | NA | NA | NA | NA | NA | NA | NA | NA | NA | NA | NA | NA | NA | NA | NA | NA | NA | NA
504 | 6 | 6-C1 | 0 | 0.5 | 0 | 0.1 | NA | NA | NA | NA | NA | NA | NA | NA | NA | NA | NA | NA | NA | NA | NA | NA | NA | NA | NA | NA | NA | NA | NA | NA | NA | NA | NA | NA | NA | NA
505 | 6 | 6-C2 | 0 | 0.5 | 0.025 | 0 | NA | NA | NA | NA | NA | NA | NA | NA | NA | NA | NA | NA | NA | NA | NA | NA | NA | NA | NA | NA | NA | NA | NA | NA | NA | NA | NA | NA | NA | NA
506 | 6 | 6-C3 | 0 | 0.5 | 0.025 | 0.025 | 403 | 0.345666667 | 1.580513833 | 404 | 0.4006667 | 1.589175 | 395 | 0.345 | 1.509988 | 400.6667 | 4.932883 | 0.3637778 | 0.03194845 | 1.559892 | 0.04343499 | 2505 | 419 | 2552 | 405 | 1130 | 437 | 420.3333 | 2062.333 | 16.04161 | 659.5384 | 16 | 1 | 42 | 19.66667 | 20.74448
507 | 6 | 6-C4 | 0 | 0.5 | 0.025 | 0.05 | 403 | 0.360333333 | 1.580513833 | 400 | 0.3886667 | 1.55432 | 397 | 0.419 | 1.527819 | 400 | 3 | 0.3893333 | 0.02933901 | 1.554218 | 0.02634764 | 3149 | 392 | 2649 | 424 | 2468 | 411 | 409 | 2755.333 | 16.09348 | 288.005 | -11 | 24 | 14 | 9 | 18.02776
508 | 6 | 6-C5 | 0 | 0.5 | 0.025 | 0.075 | 403 | 0.4 | 1.580513833 | 402 | 0.4643333 | 1.571817 | 395 | 0.4586667 | 1.509988 | 400 | 4.358899 | 0.441 | 0.03561991 | 1.554106 | 0.03845456 | 3505 | 422 | 3030 | 392 | 3228 | 395 | 403 | 3254.333 | 16.52271 | 194.8099 | 19 | -10 | 0 | 3 | 14.73092
509 | 6 | 6-C6 | 0 | 0.5 | 0.025 | 0.1 | 403 | 0.425666667 | 1.580513833 | 401 | 0.3993333 | 1.563086 | 395 | 0.4823333 | 1.509988 | 399.6667 | 4.163332 | 0.4357778 | 0.04241375 | 1.551196 | 0.03673584 | 4210 | 425 | 3064 | 422 | 2747 | 409 | 418.6667 | 3340.333 | 8.504901 | 628.4172 | 22 | 21 | 14 | 19 | 4.358899
510 | 6 | 6-C7 | 0 | 0.5 | 0.05 | 0 | NA | NA | NA | NA | NA | NA | NA | NA | NA | NA | NA | NA | NA | NA | NA | NA | NA | NA | NA | NA | NA | NA | NA | NA | NA | NA | NA | NA | NA | NA
511 | 6 | 6-C8 | 0 | 0.5 | 0.05 | 0.025 | 404 | 0.367 | 1.589174814 | 403 | 0.2883333 | 1.580514 | 401 | 0.38 | 1.563086 | 402.6667 | 1.527525 | 0.3451111 | 0.04959876 | 1.577592 | 0.01328762 | 3104 | 420 | 2461 | 402 | 3326 | 397 | 406.3333 | 2963.667 | 12.09683 | 366.8118 | 16 | -1 | -4 | 3.666667 | 10.78579
512 | 6 | 6-C9 | 0 | 0.5 | 0.05 | 0.05 | 404 | 0.399 | 1.589174814 | 402 | 0.3573333 | 1.571817 | 401 | 0.4163333 | 1.563086 | 402.3333 | 1.527525 | 0.3908889 | 0.03032479 | 1.574693 | 0.01327993 | 3484 | 423 | 2776 | 421 | 2987 | 411 | 418.3333 | 3082.333 | 6.429101 | 296.7966 | 19 | 19 | 10 | 16 | 5.196152
513 | 6 | 6-C10 | 0 | 0.5 | 0.05 | 0.075 | 404 | 0.436333333 | 1.589174814 | 402 | 0.4086667 | 1.571817 | 401 | 0.4783333 | 1.563086 | 402.3333 | 1.527525 | 0.441111111 | 0.03507822 | 1.574693 | 0.01327993 | 4170 | 424 | 3120 | 417 | 3472 | 420 | 420.3333 | 3587.333 | 3.511885 | 436.3495 | 20 | 15 | 19 | 18 | 2.645751
514 | 6 | 6-C11 | 0 | 0.5 | 0.05 | 0.1 | 404 | 0.446666667 | 1.589174814 | 402 | 0.431 | 1.571817 | 400 | 0.4923333 | 1.55432 | 402 | 2 | 0.4566667 | 0.03186604 | 1.571771 | 0.01742745 | 4382 | 425 | 3432 | 425 | 3438 | 420 | 423.3333 | 3750.667 | 2.886751 | 446.4268 | 21 | 23 | 20 | 21.33333 | 1.527525
515 | 6 | 6-C12 | 0 | 0.5 | 0.075 | 0 | NA | NA | NA | NA | NA | NA | NA | NA | NA | NA | NA | NA | NA | NA | NA | NA | NA | NA | NA | NA | NA | NA | NA | NA | NA | NA | NA | NA | NA | NA
516 | 6 | 6-D1 | 0 | 0.5 | 0.075 | 0.025 | 402 | 0.355333333 | 1.57181745 | 402 | 0.3296667 | 1.571817 | 401 | 0.3683333 | 1.563086 | 401.6667 | 0.5773503 | 0.351111111 | 0.01967608 | 1.568907 | 0.005041084 | 2685 | 419 | 2655 | 414 | 2838 | 411 | 414.6667 | 2726 | 4.041452 | 80.13738 | 17 | 12 | 10 | 13 | 3.605551
517 | 6 | 6-D2 | 0 | 0.5 | 0.075 | 0.05 | 402 | 0.394666667 | 1.57181745 | 402 | 0.4036667 | 1.571817 | 401 | 0.4066667 | 1.563086 | 401.6667 | 0.5773503 | 0.4016667 | 0.006244998 | 1.568907 | 0.005041084 | 3722 | 423 | 3521 | 393 | 4131 | 394 | 403.3333 | 3791.333 | 17.03917 | 253.8114 | 21 | -9 | -7 | 1.666667 | 16.77299
518 | 6 | 6-D3 | 0 | 0.5 | 0.075 | 0.075 | 403 | 0.432 | 1.580513833 | 402 | 0.427 | 1.571817 | 401 | 0.472 | 1.563086 | 402 | 1 | 0.4436667 | 0.02466441 | 1.571806 | 0.008713905 | 4273 | 421 | 3445 | 397 | 3638 | 421 | 413 | 3785.333 | 13.85641 | 353.7196 | 18 | -5 | 20 | 11 | 13.89244
519 | 6 | 6-D4 | 0 | 0.5 | 0.075 | 0.1 | 403 | 0.479666667 | 1.580513833 | 403 | 0.458 | 1.580514 | 402 | 0.5106667 | 1.571817 | 402.6667 | 0.5773503 | 0.4827778 | 0.02647081 | 1.577615 | 0.005020859 | 4867 | 425 | 3666 | 422 | 3921 | 421 | 422.6667 | 4151.333 | 2.081666 | 516.6497 | 22 | 19 | 19 | 20 | 1.732051
520 | 6 | 6-D5 | 0 | 0.5 | 0.1 | 0 | NA | NA | NA | NA | NA | NA | NA | NA | NA | NA | NA | NA | NA | NA | NA | NA | NA | NA | NA | NA | NA | NA | NA | NA | NA | NA | NA | NA | NA | NA
521 | 6 | 6-D6 | 0 | 0.5 | 0.1 | 0.025 | 402 | 0.278333333 | 1.57181745 | 401 | 0.3703333 | 1.563086 | 378 | 0.367 | 1.354027 | 393.6667 | 13.57694 | 0.3385556 | 0.0521806 | 1.49631 | 0.1232981 | 2823 | 420 | 464 | 495 | 5404 | 371 | 428.6667 | 2897 | 62.45265 | 2017.425 | 18 | 94 | -7 | 35 | 52.60228
522 | 6 | 6-D7 | 0 | 0.5 | 0.1 | 0.05 | 402 | 0.423333333 | 1.57181745 | 401 | 0.429 | 1.563086 | 401 | 0.4316667 | 1.563086 | 401.3333 | 0.5773503 | 0.428 | 0.004255715 | 1.565997 | 0.005041084 | 4097 | 424 | 2825 | 417 | 3243 | 418 | 419.6667 | 3388.333 | 3.785939 | 529.3627 | 22 | 16 | 17 | 18.33333 | 3.21455
523 | 6 | 6-D8 | 0 | 0.5 | 0.1 | 0.075 | 403 | 0.349333333 | 1.580513833 | 401 | 0.484 | 1.563086 | 401 | 0.4553333 | 1.563086 | 401.6667 | 1.154701 | 0.4295556 | 0.07093764 | 1.568895 | 0.01006194 | 5348 | 426 | 3220 | 403 | 3546 | 420 | 416.3333 | 4038 | 11.93035 | 935.8219 | 23 | 2 | 19 | 14.66667 | 11.15049
524 | 6 | 6-D9 | 0 | 0.5 | 0.1 | 0.1 | 403 | 0.475333333 | 1.580513833 | 401 | 0.485 | 1.563086 | 400 | 0.5066667 | 1.55432 | 401.3333 | 1.527525 | 0.489 | 0.01604508 | 1.565973 | 0.01333347 | 6214 | 425 | 3839 | 419 | 4036 | 419 | 421 | 4696.333 | 3.464102 | 1076.162 | 22 | 18 | 19 | 19.66667 | 2.081666
525 | 6 | 6-D10 | 0.125 | 0.5 | 0 | 0 | NA | NA | NA | NA | NA | NA | NA | NA | NA | NA | NA | NA | NA | NA | NA | NA | NA | NA | NA | NA | NA | NA | NA | NA | NA | NA | NA | NA | NA | NA
526 | 6 | 6-D11 | 0.125 | 0.5 | 0 | 0.025 | NA | NA | NA | NA | NA | NA | NA | NA | NA | NA | NA | NA | NA | NA | NA | NA | NA | NA | NA | NA | NA | NA | NA | NA | NA | NA | NA | NA | NA | NA
527 | 6 | 6-D12 | 0.125 | 0.5 | 0 | 0.05 | NA | NA | NA | NA | NA | NA | NA | NA | NA | NA | NA | NA | NA | NA | NA | NA | NA | NA | NA | NA | NA | NA | NA | NA | NA | NA | NA | NA | NA | NA
528 | 6 | 6-E1 | 0.125 | 0.5 | 0 | 0.075 | NA | NA | NA | NA | NA | NA | NA | NA | NA | NA | NA | NA | NA | NA | NA | NA | NA | NA | NA | NA | NA | NA | NA | NA | NA | NA | NA | NA | NA | NA
529 | 6 | 6-E2 | 0.125 | 0.5 | 0 | 0.1 | NA | NA | NA | NA | NA | NA | NA | NA | NA | NA | NA | NA | NA | NA | NA | NA | NA | NA | NA | NA | NA | NA | NA | NA | NA | NA | NA | NA | NA | NA
530 | 6 | 6-E3 | 0.125 | 0.5 | 0.025 | 0 | NA | NA | NA | NA | NA | NA | NA | NA | NA | NA | NA | NA | NA | NA | NA | NA | NA | NA | NA | NA | NA | NA | NA | NA | NA | NA | NA | NA | NA | NA
531 | 6 | 6-E4 | 0.125 | 0.5 | 0.025 | 0.025 | 377 | 0.421666667 | 1.34466679 | NA | NA | NA | NA | NA | NA | 377 | NA | 0.421666667 | NA | 1.34466679 | NA | 2585 | 440 | 217 | 693 | 141 | 694 | 609 | 981 | 146.3591 | 1134.624 | 63 | NA | NA | 63 | NA
532 | 6 | 6-E5 | 0.125 | 0.5 | 0.025 | 0.05 | 377 | 0.47 | 1.34466679 | NA | NA | NA | 378 | 0.5793333 | 1.354027 | 377.5 | 0.7071068 | 0.5246667 | 0.07731034 | 1.349347 | 0.006618673 | 375 | 541 | 348 | 521 | 802 | 484 | 515.3333 | 508.3333 | 28.91943 | 207.946 | 164 | NA | 106 | 135 | 41.01219
533 | 6 | 6-E6 | 0.125 | 0.5 | 0.025 | 0.075 | 378 | 0.512333333 | 1.354027007 | NA | NA | NA | 377 | 0.606 | 1.344667 | 377.5 | 0.7071068 | 0.5591666665 | 0.06623234 | 1.349347 | 0.006618673 | 473 | 539 | 731 | 486 | 448 | 531 | 518.6667 | 550.6667 | 28.57155 | 127.9227 | 161 | NA | 154 | 157.5 | 4.949747
534 | 6 | 6-E7 | 0.125 | 0.5 | 0.025 | 0.1 | 377 | 0.563 | 1.34466679 | 378 | 0.625 | 1.354027 | 377 | 0.6816667 | 1.344667 | 377.3333 | 0.5773503 | 0.6232222 | 0.05935331 | 1.347787 | 0.005404123 | 698 | 499 | 360 | 698 | 797 | 489 | 562 | 618.3333 | 117.8855 | 187.087 | 122 | 320 | 112 | 184.6667 | 117.3087
535 | 6 | 6-E8 | 0.125 | 0.5 | 0.05 | 0 | NA | NA | NA | NA | NA | NA | NA | NA | NA | NA | NA | NA | NA | NA | NA | NA | NA | NA | NA | NA | NA | NA | NA | NA | NA | NA | NA | NA | NA | NA
536 | 6 | 6-E9 | 0.125 | 0.5 | 0.05 | 0.025 | NA | NA | NA | NA | NA | NA | NA | NA | NA | NA | NA | NA | NA | NA | NA | 198 | 695 | 198 | 695 | 154 | 696 | 695.3333 | 183.3333 | 0.5773503 | 20.7418 | NA | NA | NA | NA | NA
537 | 6 | 6-E10 | 0.125 | 0.5 | 0.05 | 0.05 | 378 | 0.468 | 1.354027007 | NA | NA | NA | NA | NA | NA | 378 | NA | 0.468 | NA | 1.354027007 | NA | 315 | 518 | 274 | 691 | 223 | 698 | 635.6667 | 270.6667 | 101.9624 | 37.63273 | 140 | NA | NA | 140 | NA
538 | 6 | 6-E11 | 0.125 | 0.5 | 0.05 | 0.075 | 378 | 0.488666667 | 1.354027007 | NA | NA | NA | 378 | 0.663 | 1.354027 | 378 | 0 | 0.5758333335 | 0.1232723 | 1.354027 | 3.088793e-10 | 743 | 486 | 196 | 681 | 413 | 517 | 561.3333 | 450.6667 | 104.7871 | 224.8945 | 108 | NA | 139 | 123.5 | 21.92031
539 | 6 | 6-E12 | 0.125 | 0.5 | 0.05 | 0.1 | 378 | 0.548 | 1.354027007 | NA | NA | NA | 377 | 0.7133333 | 1.344667 | 377.5 | 0.7071068 | 0.6306667 | 0.1169083 | 1.349347 | 0.006618673 | 400 | 527 | 784 | 490 | 476 | 521 | 512.6667 | 553.3333 | 19.85783 | 166.0308 | 149 | NA | 144 | 146.5 | 3.535534
540 | 6 | 6-F1 | 0.125 | 0.5 | 0.075 | 0 | NA | NA | NA | NA | NA | NA | NA | NA | NA | NA | NA | NA | NA | NA | NA | NA | NA | NA | NA | NA | NA | NA | NA | NA | NA | NA | NA | NA | NA | NA
541 | 6 | 6-F2 | 0.125 | 0.5 | 0.075 | 0.025 | NA | NA | NA | NA | NA | NA | NA | NA | NA | NA | NA | NA | NA | NA | NA | 185 | 551 | 606 | 497 | 231 | 545 | 531 | 340.6667 | 29.5973 | 188.5565 | NA | NA | NA | NA | NA
542 | 6 | 6-F3 | 0.125 | 0.5 | 0.075 | 0.05 | NA | NA | NA | NA | NA | NA | NA | NA | NA | NA | NA | NA | NA | NA | NA | 143 | 559 | 451 | 511 | 367 | 526 | 532 | 320.3333 | 24.55606 | 129.9983 | NA | NA | NA | NA | NA
543 | 6 | 6-F4 | 0.125 | 0.5 | 0.075 | 0.075 | 377 | 0.468333333 | 1.34466679 | NA | NA | NA | NA | NA | NA | 377 | NA | 0.468333333 | NA | 1.34466679 | NA | 270 | 531 | 918 | 485 | 215 | 559 | 525 | 467.6667 | 37.36308 | 319.2244 | 154 | NA | NA | 154 | NA
544 | 6 | 6-F5 | 0.125 | 0.5 | 0.075 | 0.1 | 378 | 0.514333333 | 1.354027007 | NA | NA | NA | NA | NA | NA | 378 | NA | 0.514333333 | NA | 1.354027007 | NA | 1460 | 464 | 207 | 693 | 369 | 531 | 562.6667 | 678.6667 | 117.7384 | 556.4305 | 86 | NA | NA | 86 | NA
545 | 6 | 6-F6 | 0.125 | 0.5 | 0.1 | 0 | NA | NA | NA | NA | NA | NA | NA | NA | NA | NA | NA | NA | NA | NA | NA | NA | NA | NA | NA | NA | NA | NA | NA | NA | NA | NA | NA | NA | NA | NA
546 | 6 | 6-F7 | 0.125 | 0.5 | 0.1 | 0.025 | NA | NA | NA | NA | NA | NA | NA | NA | NA | NA | NA | NA | NA | NA | NA | 136 | 693 | 1292 | 476 | 197 | 560 | 576.3333 | 541.6667 | 109.4182 | 531.1499 | NA | NA | NA | NA | NA
547 | 6 | 6-F8 | 0.125 | 0.5 | 0.1 | 0.05 | NA | NA | NA | NA | NA | NA | NA | NA | NA | NA | NA | NA | NA | NA | NA | 650 | 496 | 1068 | 478 | 291 | 697 | 557 | 669.6667 | 121.5771 | 317.5136 | NA | NA | NA | NA | NA
548 | 6 | 6-F9 | 0.125 | 0.5 | 0.1 | 0.075 | NA | NA | NA | NA | NA | NA | NA | NA | NA | NA | NA | NA | NA | NA | NA | 294 | 526 | 399 | 523 | 152 | 681 | 576.6667 | 281.6667 | 90.36777 | 101.2137 | NA | NA | NA | NA | NA
549 | 6 | 6-F10 | 0.125 | 0.5 | 0.1 | 0.1 | NA | NA | NA | NA | NA | NA | NA | NA | NA | NA | NA | NA | NA | NA | NA | 727 | 493 | 310 | 541 | 142 | 690 | 574.6667 | 393 | 102.7246 | 245.9309 | NA | NA | NA | NA | NA
550 | 6 | 6-F11 | 0.25 | 0.5 | 0 | 0 | NA | NA | NA | NA | NA | NA | NA | NA | NA | NA | NA | NA | NA | NA | NA | NA | NA | NA | NA | NA | NA | NA | NA | NA | NA | NA | NA | NA | NA | NA
551 | 6 | 6-F12 | 0.25 | 0.5 | 0 | 0.025 | NA | NA | NA | NA | NA | NA | NA | NA | NA | NA | NA | NA | NA | NA | NA | NA | NA | NA | NA | NA | NA | NA | NA | NA | NA | NA | NA | NA | NA | NA
552 | 6 | 6-G1 | 0.25 | 0.5 | 0 | 0.05 | NA | NA | NA | NA | NA | NA | NA | NA | NA | NA | NA | NA | NA | NA | NA | NA | NA | NA | NA | NA | NA | NA | NA | NA | NA | NA | NA | NA | NA | NA
553 | 6 | 6-G2 | 0.25 | 0.5 | 0 | 0.075 | NA | NA | NA | NA | NA | NA | NA | NA | NA | NA | NA | NA | NA | NA | NA | NA | NA | NA | NA | NA | NA | NA | NA | NA | NA | NA | NA | NA | NA | NA
554 | 6 | 6-G3 | 0.25 | 0.5 | 0 | 0.1 | NA | NA | NA | NA | NA | NA | NA | NA | NA | NA | NA | NA | NA | NA | NA | NA | NA | NA | NA | NA | NA | NA | NA | NA | NA | NA | NA | NA | NA | NA
555 | 6 | 6-G4 | 0.25 | 0.5 | 0.025 | 0 | NA | NA | NA | NA | NA | NA | NA | NA | NA | NA | NA | NA | NA | NA | NA | NA | NA | NA | NA | NA | NA | NA | NA | NA | NA | NA | NA | NA | NA | NA
556 | 6 | 6-G5 | 0.25 | 0.5 | 0.025 | 0.025 | 377 | 0.488 | 1.34466679 | NA | NA | NA | NA | NA | NA | 377 | NA | 0.488 | NA | 1.34466679 | NA | 251 | 698 | 1388 | 474 | 456 | 512 | 561.3333 | 698.3333 | 119.8722 | 494.7972 | 321 | NA | NA | 321 | NA
557 | 6 | 6-G6 | 0.25 | 0.5 | 0.025 | 0.05 | 377 | 0.517333333 | 1.34466679 | NA | NA | NA | NA | NA | NA | 377 | NA | 0.517333333 | NA | 1.34466679 | NA | 1017 | 483 | 4927 | 440 | 501 | 512 | 478.3333 | 2148.333 | 36.22614 | 1976.074 | 106 | NA | NA | 106 | NA
558 | 6 | 6-G7 | 0.25 | 0.5 | 0.025 | 0.075 | 377 | 0.583666667 | 1.34466679 | NA | NA | NA | 378 | 0.6843333 | 1.354027 | 377.5 | 0.7071068 | 0.634 | 0.07118208 | 1.349347 | 0.006618673 | 771 | 493 | 800 | 493 | 343 | 540 | 508.6667 | 638 | 27.13546 | 208.9322 | 116 | NA | 162 | 139 | 32.52691
559 | 6 | 6-G8 | 0.25 | 0.5 | 0.025 | 0.1 | 378 | 0.6 | 1.354027007 | NA | NA | NA | 378 | 0.7626667 | 1.354027 | 378 | 0 | 0.6813333 | 0.1150227 | 1.354027 | 3.088793e-10 | 743 | 496 | 169 | 694 | 462 | 531 | 573.6667 | 458 | 105.6709 | 234.3516 | 118 | NA | 153 | 135.5 | 24.74874
560 | 6 | 6-G9 | 0.25 | 0.5 | 0.05 | 0 | NA | NA | NA | NA | NA | NA | NA | NA | NA | NA | NA | NA | NA | NA | NA | NA | NA | NA | NA | NA | NA | NA | NA | NA | NA | NA | NA | NA | NA | NA
561 | 6 | 6-G10 | 0.25 | 0.5 | 0.05 | 0.025 | NA | NA | NA | NA | NA | NA | NA | NA | NA | NA | NA | NA | NA | NA | NA | 299 | 534 | 150 | 688 | 3514 | 452 | 558 | 1321 | 119.8165 | 1551.878 | NA | NA | NA | NA | NA
562 | 6 | 6-G11 | 0.25 | 0.5 | 0.05 | 0.05 | NA | NA | NA | NA | NA | NA | NA | NA | NA | NA | NA | NA | NA | NA | NA | 750 | 493 | 327 | 538 | 283 | 547 | 526 | 453.3333 | 28.93095 | 210.5427 | NA | NA | NA | NA | NA
563 | 6 | 6-G12 | 0.25 | 0.5 | 0.05 | 0.075 | 379 | 0.554 | 1.363372707 | NA | NA | NA | NA | NA | NA | 379 | NA | 0.554 | NA | 1.363372707 | NA | 2230 | 458 | 214 | 696 | 694 | 510 | 554.6667 | 1046 | 125.1293 | 859.8418 | 79 | NA | NA | 79 | NA
564 | 6 | 6-H1 | 0.25 | 0.5 | 0.05 | 0.1 | 379 | 0.545 | 1.363372707 | NA | NA | NA | NA | NA | NA | 379 | NA | 0.545 | NA | 1.363372707 | NA | 611 | 506 | 741 | 506 | 1132 | 493 | 501.6667 | 828 | 7.505553 | 221.4151 | 127 | NA | NA | 127 | NA
565 | 6 | 6-H2 | 0.25 | 0.5 | 0.075 | 0 | NA | NA | NA | NA | NA | NA | NA | NA | NA | NA | NA | NA | NA | NA | NA | NA | NA | NA | NA | NA | NA | NA | NA | NA | NA | NA | NA | NA | NA | NA
566 | 6 | 6-H3 | 0.25 | 0.5 | 0.075 | 0.025 | NA | NA | NA | NA | NA | NA | NA | NA | NA | NA | NA | NA | NA | NA | NA | 1074 | 483 | 717 | 509 | 368 | 542 | 511.3333 | 719.6667 | 29.56913 | 288.2295 | NA | NA | NA | NA | NA
567 | 6 | 6-H4 | 0.25 | 0.5 | 0.075 | 0.05 | NA | NA | NA | NA | NA | NA | NA | NA | NA | NA | NA | NA | NA | NA | NA | 130 | 694 | 646 | 512 | 436 | 533 | 579.6667 | 404 | 99.57075 | 211.8679 | NA | NA | NA | NA | NA
568 | 6 | 6-H5 | 0.25 | 0.5 | 0.075 | 0.075 | NA | NA | NA | NA | NA | NA | NA | NA | NA | NA | NA | NA | NA | NA | NA | 270 | 699 | 1049 | 494 | 1614 | 483 | 558.6667 | 977.6667 | 121.6566 | 550.9993 | NA | NA | NA | NA | NA
569 | 6 | 6-H6 | 0.25 | 0.5 | 0.075 | 0.1 | NA | NA | NA | NA | NA | NA | NA | NA | NA | NA | NA | NA | NA | NA | NA | 266 | 550 | 738 | 509 | 220 | 582 | 547 | 408 | 36.59235 | 234.0997 | NA | NA | NA | NA | NA
570 | 6 | 6-H7 | 0.25 | 0.5 | 0.1 | 0 | NA | NA | NA | NA | NA | NA | NA | NA | NA | NA | NA | NA | NA | NA | NA | NA | NA | NA | NA | NA | NA | NA | NA | NA | NA | NA | NA | NA | NA | NA
571 | 6 | 6-H8 | 0.25 | 0.5 | 0.1 | 0.025 | NA | NA | NA | NA | NA | NA | NA | NA | NA | NA | NA | NA | NA | NA | NA | 1141 | 482 | 6347 | 440 | 285 | 559 | 493.6667 | 2591 | 60.35175 | 2678.785 | NA | NA | NA | NA | NA
572 | 6 | 6-H9 | 0.25 | 0.5 | 0.1 | 0.05 | NA | NA | NA | NA | NA | NA | NA | NA | NA | NA | NA | NA | NA | NA | NA | 145 | 695 | 6273 | 440 | 310 | 558 | 564.3333 | 2242.667 | 127.6179 | 2850.672 | NA | NA | NA | NA | NA
573 | 6 | 6-H10 | 0.25 | 0.5 | 0.1 | 0.075 | NA | NA | NA | NA | NA | NA | NA | NA | NA | NA | NA | NA | NA | NA | NA | 755 | 503 | 693 | 515 | 798 | 516 | 511.3333 | 748.6667 | 7.234178 | 43.09937 | NA | NA | NA | NA | NA
574 | 6 | 6-H11 | 0.25 | 0.5 | 0.1 | 0.1 | NA | NA | NA | NA | NA | NA | NA | NA | NA | NA | NA | NA | NA | NA | NA | 241 | 691 | 277 | 699 | 200 | 589 | 659.6667 | 239.3333 | 61.32971 | 31.4572 | NA | NA | NA | NA | NA
575 | 6 | 6-H12 | 0.375 | 0.5 | 0 | 0 | NA | NA | NA | NA | NA | NA | NA | NA | NA | NA | NA | NA | NA | NA | NA | NA | NA | NA | NA | NA | NA | NA | NA | NA | NA | NA | NA | NA | NA | NA
576 | 7 | 7-A1 | 0.375 | 0.5 | 0 | 0.025 | NA | NA | NA | NA | NA | NA | NA | NA | NA | NA | NA | NA | NA | NA | NA | NA | NA | NA | NA | NA | NA | NA | NA | NA | NA | NA | NA | NA | NA | NA
577 | 7 | 7-A2 | 0.375 | 0.5 | 0 | 0.05 | NA | NA | NA | NA | NA | NA | NA | NA | NA | NA | NA | NA | NA | NA | NA | NA | NA | NA | NA | NA | NA | NA | NA | NA | NA | NA | NA | NA | NA | NA
578 | 7 | 7-A3 | 0.375 | 0.5 | 0 | 0.075 | NA | NA | NA | NA | NA | NA | NA | NA | NA | NA | NA | NA | NA | NA | NA | NA | NA | NA | NA | NA | NA | NA | NA | NA | NA | NA | NA | NA | NA | NA
579 | 7 | 7-A4 | 0.375 | 0.5 | 0 | 0.1 | NA | NA | NA | NA | NA | NA | NA | NA | NA | NA | NA | NA | NA | NA | NA | NA | NA | NA | NA | NA | NA | NA | NA | NA | NA | NA | NA | NA | NA | NA
580 | 7 | 7-A5 | 0.375 | 0.5 | 0.025 | 0 | NA | NA | NA | NA | NA | NA | NA | NA | NA | NA | NA | NA | NA | NA | NA | NA | NA | NA | NA | NA | NA | NA | NA | NA | NA | NA | NA | NA | NA | NA
581 | 7 | 7-A6 | 0.375 | 0.5 | 0.025 | 0.025 | NA | NA | NA | NA | NA | NA | NA | NA | NA | NA | NA | NA | NA | NA | NA | 875 | 523 | 1618 | 486 | 647 | 513 | 507.3333 | 1046.667 | 19.13984 | 414.578 | NA | NA | NA | NA | NA
582 | 7 | 7-A7 | 0.375 | 0.5 | 0.025 | 0.05 | 378 | 0.817 | 1.354027007 | NA | NA | NA | 378 | 0.791 | 1.354027 | 378 | 0 | 0.804 | 0.01838478 | 1.354027 | 3.088793e-10 | 1351 | 499 | 442 | 537 | 450 | 534 | 523.3333 | 747.6667 | 21.1266 | 426.6336 | 121 | NA | 156 | 138.5 | 24.74874
583 | 7 | 7-A8 | 0.375 | 0.5 | 0.025 | 0.075 | 378 | 0.888666667 | 1.354027007 | NA | NA | NA | NA | NA | NA | 378 | NA | 0.888666667 | NA | 1.354027007 | NA | 1204 | 513 | 322 | 559 | 8465 | 440 | 504 | 3330.333 | 60.00833 | 3648.569 | 135 | NA | NA | 135 | NA
584 | 7 | 7-A9 | 0.375 | 0.5 | 0.025 | 0.1 | 378 | 0.850333333 | 1.354027007 | NA | NA | NA | 377 | 0.891 | 1.344667 | 377.5 | 0.7071068 | 0.8706666665 | 0.02875568 | 1.349347 | 0.006618673 | 1058 | 516 | 911 | 509 | 672 | 524 | 516.3333 | 880.3333 | 7.505553 | 159.0688 | 138 | NA | 147 | 142.5 | 6.363961
585 | 7 | 7-A10 | 0.375 | 0.5 | 0.05 | 0 | NA | NA | NA | NA | NA | NA | NA | NA | NA | NA | NA | NA | NA | NA | NA | NA | NA | NA | NA | NA | NA | NA | NA | NA | NA | NA | NA | NA | NA | NA
586 | 7 | 7-A11 | 0.375 | 0.5 | 0.05 | 0.025 | NA | NA | NA | NA | NA | NA | NA | NA | NA | NA | NA | NA | NA | NA | NA | 422 | 544 | 288 | 563 | 1448 | 490 | 532.3333 | 719.3333 | 37.87259 | 518.1411 | NA | NA | NA | NA | NA
587 | 7 | 7-A12 | 0.375 | 0.5 | 0.05 | 0.05 | NA | NA | NA | NA | NA | NA | NA | NA | NA | NA | NA | NA | NA | NA | NA | 297 | 697 | 710 | 526 | 960 | 509 | 577.3333 | 655.6667 | 103.9824 | 273.3817 | NA | NA | NA | NA | NA
588 | 7 | 7-B1 | 0.375 | 0.5 | 0.05 | 0.075 | 377 | 0.814 | 1.34466679 | NA | NA | NA | 378 | 0.8646667 | 1.354027 | 377.5 | 0.7071068 | 0.8393333 | 0.03582674 | 1.349347 | 0.006618673 | 893 | 526 | 132 | 597 | 1471 | 493 | 538.6667 | 832 | 53.14446 | 548.3436 | 149 | NA | 115 | 132 | 24.04163
589 | 7 | 7-B2 | 0.375 | 0.5 | 0.05 | 0.1 | 377 | 0.838333333 | 1.34466679 | NA | NA | NA | 378 | 0.9003333 | 1.354027 | 377.5 | 0.7071068 | 0.8693333 | 0.04384062 | 1.349347 | 0.006618673 | 1224 | 509 | 689 | 523 | 1189 | 503 | 511.6667 | 1034 | 10.2632 | 244.3699 | 132 | NA | 125 | 128.5 | 4.949747
590 | 7 | 7-B3 | 0.375 | 0.5 | 0.075 | 0 | NA | NA | NA | NA | NA | NA | NA | NA | NA | NA | NA | NA | NA | NA | NA | NA | NA | NA | NA | NA | NA | NA | NA | NA | NA | NA | NA | NA | NA | NA
591 | 7 | 7-B4 | 0.375 | 0.5 | 0.075 | 0.025 | NA | NA | NA | NA | NA | NA | NA | NA | NA | NA | NA | NA | NA | NA | NA | 346 | 562 | 845 | 515 | 457 | 544 | 540.3333 | 549.3333 | 23.71357 | 213.9226 | NA | NA | NA | NA | NA
592 | 7 | 7-B5 | 0.375 | 0.5 | 0.075 | 0.05 | NA | NA | NA | NA | NA | NA | NA | NA | NA | NA | NA | NA | NA | NA | NA | 559 | 544 | 546 | 536 | 7678 | 443 | 507.6667 | 2927.667 | 56.14564 | 3358.997 | NA | NA | NA | NA | NA
593 | 7 | 7-B6 | 0.375 | 0.5 | 0.075 | 0.075 | 378 | 0.816666667 | 1.354027007 | NA | NA | NA | NA | NA | NA | 378 | NA | 0.816666667 | NA | 1.354027007 | NA | 2771 | 478 | 1685 | 490 | 9589 | 440 | 469.3333 | 4681.667 | 26.10236 | 3498.218 | 100 | NA | NA | 100 | NA
594 | 7 | 7-B7 | 0.375 | 0.5 | 0.075 | 0.1 | 378 | 0.893 | 1.354027007 | NA | NA | NA | 378 | 0.9013333 | 1.354027 | 378 | 0 | 0.8971667 | 0.005892557 | 1.354027 | 3.088793e-10 | 1189 | 524 | 1936 | 483 | 908 | 519 | 508.6667 | 1344.333 | 22.36813 | 433.8143 | 146 | NA | 141 | 143.5 | 3.535534
595 | 7 | 7-B8 | 0.375 | 0.5 | 0.1 | 0 | NA | NA | NA | NA | NA | NA | NA | NA | NA | NA | NA | NA | NA | NA | NA | NA | NA | NA | NA | NA | NA | NA | NA | NA | NA | NA | NA | NA | NA | NA
596 | 7 | 7-B9 | 0.375 | 0.5 | 0.1 | 0.025 | NA | NA | NA | NA | NA | NA | NA | NA | NA | NA | NA | NA | NA | NA | NA | 14508 | 431 | 164 | 690 | 754 | 527 | 549.3333 | 5142 | 130.9364 | 6627.141 | NA | NA | NA | NA | NA
597 | 7 | 7-B10 | 0.375 | 0.5 | 0.1 | 0.05 | NA | NA | NA | NA | NA | NA | NA | NA | NA | NA | NA | NA | NA | NA | NA | 2616 | 480 | 381 | 557 | 377 | 559 | 532 | 1124.667 | 45.04442 | 1054.533 | NA | NA | NA | NA | NA
598 | 7 | 7-B11 | 0.375 | 0.5 | 0.1 | 0.075 | 378 | 0.776 | 1.354027007 | NA | NA | NA | NA | NA | NA | 378 | NA | 0.776 | NA | 1.354027007 | NA | 1169 | 513 | 590 | 538 | 196 | 694 | 581.6667 | 651.6667 | 98.0833 | 399.6118 | 135 | NA | NA | 135 | NA
599 | 7 | 7-B12 | 0.375 | 0.5 | 0.1 | 0.1 | 378 | 0.800333333 | 1.354027007 | NA | NA | NA | NA | NA | NA | 378 | NA | 0.800333333 | NA | 1.354027007 | NA | 1717 | 501 | 281 | 573 | 829 | 523 | 532.3333 | 942.3333 | 36.89625 | 591.6966 | 123 | NA | NA | 123 | NA
600 | 7 | 7-C1 | 0.5 | 0.5 | 0 | 0 | NA | NA | NA | NA | NA | NA | NA | NA | NA | NA | NA | NA | NA | NA | NA | NA | NA | NA | NA | NA | NA | NA | NA | NA | NA | NA | NA | NA | NA | NA
601 | 7 | 7-C2 | 0.5 | 0.5 | 0 | 0.025 | NA | NA | NA | NA | NA | NA | NA | NA | NA | NA | NA | NA | NA | NA | NA | NA | NA | NA | NA | NA | NA | NA | NA | NA | NA | NA | NA | NA | NA | NA
602 | 7 | 7-C3 | 0.5 | 0.5 | 0 | 0.05 | NA | NA | NA | NA | NA | NA | NA | NA | NA | NA | NA | NA | NA | NA | NA | NA | NA | NA | NA | NA | NA | NA | NA | NA | NA | NA | NA | NA | NA | NA
603 | 7 | 7-C4 | 0.5 | 0.5 | 0 | 0.075 | NA | NA | NA | NA | NA | NA | NA | NA | NA | NA | NA | NA | NA | NA | NA | NA | NA | NA | NA | NA | NA | NA | NA | NA | NA | NA | NA | NA | NA | NA
604 | 7 | 7-C5 | 0.5 | 0.5 | 0 | 0.1 | NA | NA | NA | NA | NA | NA | NA | NA | NA | NA | NA | NA | NA | NA | NA | NA | NA | NA | NA | NA | NA | NA | NA | NA | NA | NA | NA | NA | NA | NA
605 | 7 | 7-C6 | 0.5 | 0.5 | 0.025 | 0 | NA | NA | NA | NA | NA | NA | NA | NA | NA | NA | NA | NA | NA | NA | NA | NA | NA | NA | NA | NA | NA | NA | NA | NA | NA | NA | NA | NA | NA | NA
606 | 7 | 7-C7 | 0.5 | 0.5 | 0.025 | 0.025 | NA | NA | NA | NA | NA | NA | NA | NA | NA | NA | NA | NA | NA | NA | NA | 804 | 521 | 2052 | 483 | 535 | 535 | 513 | 1130.333 | 26.90725 | 660.9046 | NA | NA | NA | NA | NA
607 | 7 | 7-C8 | 0.5 | 0.5 | 0.025 | 0.05 | NA | NA | NA | NA | NA | NA | NA | NA | NA | NA | NA | NA | NA | NA | NA | 894 | 520 | 358 | 699 | 793 | 519 | 579.3333 | 681.6667 | 103.6356 | 232.5515 | NA | NA | NA | NA | NA
608 | 7 | 7-C9 | 0.5 | 0.5 | 0.025 | 0.075 | 417 | 1.001 | 1.698447505 | NA | NA | NA | NA | NA | NA | 417 | NA | 1.001 | NA | 1.698447505 | NA | 3820 | 470 | 334 | 562 | 931 | 516 | 516 | 1695 | 46 | 1522.24 | 53 | NA | NA | 53 | NA
609 | 7 | 7-C10 | 0.5 | 0.5 | 0.025 | 0.1 | 378 | 0.905666667 | 1.354027007 | NA | NA | NA | 378 | 1.005667 | 1.354027 | 378 | 0 | 0.9556667 | 0.07071068 | 1.354027 | 3.088793e-10 | 1810 | 494 | 949 | 516 | 1959 | 488 | 499.3333 | 1572.667 | 14.74223 | 445.1744 | 116 | NA | 110 | 113 | 4.242641
610 | 7 | 7-C11 | 0.5 | 0.5 | 0.05 | 0 | NA | NA | NA | NA | NA | NA | NA | NA | NA | NA | NA | NA | NA | NA | NA | NA | NA | NA | NA | NA | NA | NA | NA | NA | NA | NA | NA | NA | NA | NA
611 | 7 | 7-C12 | 0.5 | 0.5 | 0.05 | 0.025 | NA | NA | NA | NA | NA | NA | NA | NA | NA | NA | NA | NA | NA | NA | NA | 1418 | 499 | 264 | 575 | 2547 | 477 | 517 | 1409.667 | 51.41984 | 932.0495 | NA | NA | NA | NA | NA
612 | 7 | 7-D1 | 0.5 | 0.5 | 0.05 | 0.05 | NA | NA | NA | NA | NA | NA | NA | NA | NA | NA | NA | NA | NA | NA | NA | 1605 | 494 | 636 | 535 | 679 | 530 | 519.6667 | 973.3333 | 22.36813 | 447.0006 | NA | NA | NA | NA | NA
613 | 7 | 7-D2 | 0.5 | 0.5 | 0.05 | 0.075 | NA | NA | NA | NA | NA | NA | NA | NA | NA | NA | NA | NA | NA | NA | NA | 2672 | 475 | 1301 | 504 | 707 | 533 | 504 | 1560 | 29 | 822.8475 | NA | NA | NA | NA | NA
614 | 7 | 7-D3 | 0.5 | 0.5 | 0.05 | 0.1 | 378 | 0.896666667 | 1.354027007 | NA | NA | NA | 378 | 0.959 | 1.354027 | 378 | 0 | 0.9278333335 | 0.04407632 | 1.354027 | 3.088793e-10 | 1835 | 496 | 1008 | 516 | 766 | 531 | 514.3333 | 1203 | 17.55942 | 457.6818 | 118 | NA | 153 | 135.5 | 24.74874
615 | 7 | 7-D4 | 0.5 | 0.5 | 0.075 | 0 | NA | NA | NA | NA | NA | NA | NA | NA | NA | NA | NA | NA | NA | NA | NA | NA | NA | NA | NA | NA | NA | NA | NA | NA | NA | NA | NA | NA | NA | NA
616 | 7 | 7-D5 | 0.5 | 0.5 | 0.075 | 0.025 | NA | NA | NA | NA | NA | NA | NA | NA | NA | NA | NA | NA | NA | NA | NA | 1169 | 506 | 407 | 556 | 620 | 537 | 533 | 732 | 25.23886 | 321.0078 | NA | NA | NA | NA | NA
617 | 7 | 7-D6 | 0.5 | 0.5 | 0.075 | 0.05 | NA | NA | NA | NA | NA | NA | NA | NA | NA | NA | NA | NA | NA | NA | NA | 1826 | 490 | 701 | 533 | 978 | 521 | 514.6667 | 1168.333 | 22.18859 | 478.5926 | NA | NA | NA | NA | NA
618 | 7 | 7-D7 | 0.5 | 0.5 | 0.075 | 0.075 | 378 | 0.875 | 1.354027007 | NA | NA | NA | NA | NA | NA | 378 | NA | 0.875 | NA | 1.354027007 | NA | 3469 | 467 | 1599 | 496 | 672 | 537 | 500 | 1913.333 | 35.17101 | 1163.302 | 89 | NA | NA | 89 | NA
619 | 7 | 7-D8 | 0.5 | 0.5 | 0.075 | 0.1 | 378 | 0.872 | 1.354027007 | NA | NA | NA | 379 | 0.9366667 | 1.363373 | 378.5 | 0.7071068 | 0.9043333 | 0.04572624 | 1.3587 | 0.006608408 | 2098 | 490 | 645 | 542 | 2255 | 490 | 507.3333 | 1666 | 30.02221 | 724.7956 | 112 | NA | 111 | 111.5 | 0.7071068
620 | 7 | 7-D9 | 0.5 | 0.5 | 0.1 | 0 | NA | NA | NA | NA | NA | NA | NA | NA | NA | NA | NA | NA | NA | NA | NA | NA | NA | NA | NA | NA | NA | NA | NA | NA | NA | NA | NA | NA | NA | NA
621 | 7 | 7-D10 | 0.5 | 0.5 | 0.1 | 0.025 | NA | NA | NA | NA | NA | NA | NA | NA | NA | NA | NA | NA | NA | NA | NA | 735 | 534 | 1516 | 501 | 3678 | 471 | 502 | 1976.333 | 31.5119 | 1244.787 | NA | NA | NA | NA | NA
622 | 7 | 7-D11 | 0.5 | 0.5 | 0.1 | 0.05 | NA | NA | NA | NA | NA | NA | NA | NA | NA | NA | NA | NA | NA | NA | NA | 1426 | 502 | 633 | 540 | 1243 | 513 | 518.3333 | 1100.667 | 19.55335 | 339.0244 | NA | NA | NA | NA | NA
623 | 7 | 7-D12 | 0.5 | 0.5 | 0.1 | 0.075 | 377 | 0.815 | 1.34466679 | NA | NA | NA | NA | NA | NA | 377 | NA | 0.815 | NA | 1.34466679 | NA | 3687 | 466 | 694 | 536 | 788 | 530 | 510.6667 | 1723 | 38.79863 | 1389.288 | 89 | NA | NA | 89 | NA
624 | 7 | 7-E1 | 0.5 | 0.5 | 0.1 | 0.1 | 377 | 0.871666667 | 1.34466679 | NA | NA | NA | 378 | 0.902 | 1.354027 | 377.5 | 0.7071068 | 0.8868333335 | 0.02144891 | 1.349347 | 0.006618673 | 1916 | 512 | 623 | 540 | 2191 | 488 | 513.3333 | 1576.667 | 26.02563 | 683.6258 | 135 | NA | 110 | 122.5 | 17.67767