## Sheet1
Wavelength | E1 | E2 | E3 | E4 | E5 | E6
400 | 0.469 | 0.388 | 0.294 | 0.476 | 0.478 | 0.41
405 | 0.464 | 0.384 | 0.29 | 0.471 | 0.473 | 0.405
410 | 0.459 | 0.379 | 0.286 | 0.466 | 0.468 | 0.4
415 | 0.455 | 0.374 | 0.283 | 0.462 | 0.463 | 0.396
420 | 0.45 | 0.371 | 0.28 | 0.457 | 0.459 | 0.393
425 | 0.447 | 0.367 | 0.278 | 0.454 | 0.455 | 0.39
430 | 0.444 | 0.365 | 0.276 | 0.451 | 0.452 | 0.387
435 | 0.44 | 0.362 | 0.273 | 0.447 | 0.448 | 0.384
440 | 0.437 | 0.359 | 0.272 | 0.445 | 0.445 | 0.382
445 | 0.434 | 0.356 | 0.27 | 0.442 | 0.442 | 0.38
450 | 0.432 | 0.354 | 0.268 | 0.439 | 0.44 | 0.378
455 | 0.429 | 0.352 | 0.267 | 0.437 | 0.438 | 0.377
460 | 0.427 | 0.351 | 0.267 | 0.436 | 0.436 | 0.377
465 | 0.427 | 0.351 | 0.267 | 0.436 | 0.435 | 0.378
470 | 0.428 | 0.352 | 0.268 | 0.437 | 0.436 | 0.38
475 | 0.431 | 0.355 | 0.27 | 0.441 | 0.44 | 0.384
480 | 0.437 | 0.359 | 0.274 | 0.448 | 0.446 | 0.391
485 | 0.446 | 0.366 | 0.28 | 0.458 | 0.455 | 0.4
490 | 0.459 | 0.377 | 0.288 | 0.473 | 0.468 | 0.413
495 | 0.476 | 0.39 | 0.297 | 0.492 | 0.485 | 0.429
500 | 0.494 | 0.403 | 0.308 | 0.512 | 0.503 | 0.446
505 | 0.511 | 0.415 | 0.317 | 0.532 | 0.52 | 0.463
510 | 0.523 | 0.423 | 0.324 | 0.547 | 0.533 | 0.476
515 | 0.53 | 0.427 | 0.328 | 0.557 | 0.54 | 0.486
520 | 0.533 | 0.427 | 0.329 | 0.562 | 0.542 | 0.492
525 | 0.531 | 0.424 | 0.327 | 0.563 | 0.541 | 0.495
530 | 0.529 | 0.419 | 0.323 | 0.563 | 0.538 | 0.495
535 | 0.524 | 0.412 | 0.317 | 0.56 | 0.534 | 0.493
540 | 0.519 | 0.404 | 0.309 | 0.557 | 0.528 | 0.489
545 | 0.514 | 0.395 | 0.3 | 0.554 | 0.524 | 0.482
550 | 0.51 | 0.383 | 0.289 | 0.551 | 0.519 | 0.473
555 | 0.506 | 0.369 | 0.277 | 0.549 | 0.515 | 0.461
560 | 0.503 | 0.354 | 0.263 | 0.547 | 0.512 | 0.445
565 | 0.5 | 0.338 | 0.249 | 0.544 | 0.51 | 0.425
570 | 0.498 | 0.319 | 0.235 | 0.541 | 0.507 | 0.403
575 | 0.495 | 0.301 | 0.221 | 0.536 | 0.503 | 0.379
580 | 0.49 | 0.283 | 0.208 | 0.528 | 0.497 | 0.353
585 | 0.482 | 0.266 | 0.195 | 0.516 | 0.489 | 0.326
590 | 0.472 | 0.25 | 0.184 | 0.503 | 0.478 | 0.302
595 | 0.458 | 0.235 | 0.174 | 0.486 | 0.463 | 0.279
600 | 0.443 | 0.224 | 0.167 | 0.469 | 0.447 | 0.259
605 | 0.424 | 0.213 | 0.16 | 0.451 | 0.428 | 0.241
610 | 0.405 | 0.205 | 0.154 | 0.435 | 0.408 | 0.226
615 | 0.386 | 0.198 | 0.149 | 0.421 | 0.388 | 0.214
620 | 0.368 | 0.193 | 0.145 | 0.411 | 0.37 | 0.203
625 | 0.354 | 0.189 | 0.143 | 0.407 | 0.355 | 0.195
630 | 0.344 | 0.187 | 0.141 | 0.408 | 0.344 | 0.189
635 | 0.338 | 0.186 | 0.14 | 0.415 | 0.338 | 0.185
640 | 0.337 | 0.187 | 0.14 | 0.427 | 0.335 | 0.182
645 | 0.34 | 0.188 | 0.14 | 0.446 | 0.338 | 0.181
650 | 0.348 | 0.191 | 0.141 | 0.47 | 0.345 | 0.181
655 | 0.362 | 0.195 | 0.143 | 0.499 | 0.356 | 0.182
660 | 0.38 | 0.2 | 0.146 | 0.534 | 0.373 | 0.186
665 | 0.404 | 0.207 | 0.149 | 0.574 | 0.395 | 0.19
670 | 0.433 | 0.215 | 0.154 | 0.617 | 0.422 | 0.197
675 | 0.467 | 0.226 | 0.159 | 0.663 | 0.453 | 0.205
680 | 0.505 | 0.237 | 0.165 | 0.712 | 0.489 | 0.214
685 | 0.546 | 0.251 | 0.172 | 0.759 | 0.529 | 0.226
690 | 0.593 | 0.268 | 0.18 | 0.807 | 0.573 | 0.24
695 | 0.643 | 0.287 | 0.19 | 0.854 | 0.621 | 0.256
700 | 0.695 | 0.307 | 0.2 | 0.897 | 0.672 | 0.274
705 | 0.75 | 0.332 | 0.212 | 0.936 | 0.728 | 0.295
710 | 0.807 | 0.359 | 0.226 | 0.97 | 0.783 | 0.319
715 | 0.862 | 0.389 | 0.24 | 0.999 | 0.838 | 0.344
720 | 0.917 | 0.421 | 0.257 | 1.02 | 0.893 | 0.372
725 | 0.969 | 0.457 | 0.275 | 1.035 | 0.949 | 0.401
730 | 1.018 | 0.494 | 0.295 | 1.042 | 1.002 | 0.433
735 | 1.064 | 0.535 | 0.316 | 1.043 | 1.05 | 0.466
740 | 1.102 | 0.575 | 0.337 | 1.036 | 1.093 | 0.499
745 | 1.135 | 0.617 | 0.36 | 1.021 | 1.131 | 0.531
750 | 1.16 | 0.66 | 0.383 | 1 | 1.162 | 0.564
755 | 1.178 | 0.704 | 0.408 | 0.973 | 1.186 | 0.596
760 | 1.188 | 0.748 | 0.434 | 0.941 | 1.203 | 0.627
765 | 1.19 | 0.792 | 0.46 | 0.905 | 1.211 | 0.657
770 | 1.183 | 0.835 | 0.488 | 0.865 | 1.212 | 0.685
775 | 1.168 | 0.877 | 0.516 | 0.822 | 1.204 | 0.711
780 | 1.145 | 0.916 | 0.544 | 0.778 | 1.188 | 0.733
785 | 1.115 | 0.952 | 0.572 | 0.733 | 1.164 | 0.753
790 | 1.08 | 0.984 | 0.599 | 0.688 | 1.133 | 0.769
795 | 1.038 | 1.012 | 0.626 | 0.643 | 1.096 | 0.781
800 | 0.994 | 1.035 | 0.651 | 0.6 | 1.055 | 0.79
805 | 0.944 | 1.053 | 0.674 | 0.557 | 1.008 | 0.795
810 | 0.894 | 1.065 | 0.695 | 0.517 | 0.961 | 0.797
815 | 0.842 | 1.071 | 0.714 | 0.48 | 0.91 | 0.795
820 | 0.785 | 1.067 | 0.729 | 0.439 | 0.854 | 0.788
825 | 0.746 | 1.067 | 0.742 | 0.416 | 0.814 | 0.783
830 | 0.699 | 1.059 | 0.753 | 0.388 | 0.765 | 0.775
835 | 0.65 | 1.044 | 0.759 | 0.36 | 0.715 | 0.761
840 | 0.604 | 1.023 | 0.759 | 0.334 | 0.666 | 0.745
845 | 0.562 | 0.999 | 0.758 | 0.312 | 0.622 | 0.728
850 | 0.522 | 0.97 | 0.751 | 0.291 | 0.579 | 0.708
855 | 0.484 | 0.938 | 0.742 | 0.272 | 0.538 | 0.688
860 | 0.45 | 0.905 | 0.73 | 0.255 | 0.5 | 0.666
865 | 0.417 | 0.869 | 0.714 | 0.239 | 0.464 | 0.644
870 | 0.389 | 0.833 | 0.697 | 0.226 | 0.433 | 0.623
875 | 0.363 | 0.796 | 0.678 | 0.215 | 0.404 | 0.601
880 | 0.335 | 0.749 | 0.649 | 0.201 | 0.373 | 0.573
885 | 0.316 | 0.724 | 0.637 | 0.193 | 0.353 | 0.557
890 | 0.293 | 0.677 | 0.605 | 0.181 | 0.326 | 0.53
895 | 0.273 | 0.639 | 0.578 | 0.173 | 0.304 | 0.507
900 | 0.257 | 0.602 | 0.552 | 0.166 | 0.286 | 0.485