## Sheet1
Wavelength | G1 | G2 | G3 | G4 | G5 | G6
400 | 0.421 | 0.425 | 0.692 | 0.682 | 0.424 | 0.412
405 | 0.416 | 0.42 | 0.659 | 0.65 | 0.419 | 0.407
410 | 0.412 | 0.416 | 0.612 | 0.603 | 0.414 | 0.403
415 | 0.408 | 0.412 | 0.558 | 0.551 | 0.41 | 0.399
420 | 0.404 | 0.409 | 0.503 | 0.497 | 0.406 | 0.396
425 | 0.401 | 0.406 | 0.453 | 0.447 | 0.403 | 0.394
430 | 0.398 | 0.403 | 0.408 | 0.403 | 0.399 | 0.392
435 | 0.394 | 0.401 | 0.37 | 0.366 | 0.396 | 0.39
440 | 0.392 | 0.399 | 0.339 | 0.335 | 0.393 | 0.388
445 | 0.389 | 0.397 | 0.317 | 0.313 | 0.39 | 0.387
450 | 0.387 | 0.395 | 0.301 | 0.297 | 0.388 | 0.388
455 | 0.385 | 0.394 | 0.288 | 0.285 | 0.386 | 0.388
460 | 0.384 | 0.393 | 0.276 | 0.273 | 0.384 | 0.39
465 | 0.383 | 0.394 | 0.265 | 0.262 | 0.383 | 0.394
470 | 0.384 | 0.395 | 0.252 | 0.249 | 0.384 | 0.399
475 | 0.386 | 0.399 | 0.236 | 0.234 | 0.386 | 0.407
480 | 0.391 | 0.406 | 0.219 | 0.217 | 0.391 | 0.418
485 | 0.399 | 0.415 | 0.202 | 0.199 | 0.399 | 0.433
490 | 0.411 | 0.428 | 0.182 | 0.181 | 0.41 | 0.455
495 | 0.426 | 0.445 | 0.165 | 0.163 | 0.424 | 0.481
500 | 0.443 | 0.464 | 0.148 | 0.146 | 0.44 | 0.513
505 | 0.46 | 0.484 | 0.132 | 0.131 | 0.456 | 0.548
510 | 0.474 | 0.501 | 0.119 | 0.118 | 0.468 | 0.583
515 | 0.484 | 0.515 | 0.108 | 0.107 | 0.476 | 0.612
520 | 0.49 | 0.527 | 0.1 | 0.099 | 0.479 | 0.634
525 | 0.494 | 0.535 | 0.093 | 0.093 | 0.48 | 0.647
530 | 0.496 | 0.541 | 0.089 | 0.088 | 0.479 | 0.65
535 | 0.497 | 0.545 | 0.085 | 0.085 | 0.476 | 0.644
540 | 0.498 | 0.547 | 0.082 | 0.081 | 0.473 | 0.629
545 | 0.499 | 0.548 | 0.079 | 0.079 | 0.47 | 0.61
550 | 0.5 | 0.548 | 0.077 | 0.077 | 0.467 | 0.585
555 | 0.501 | 0.547 | 0.075 | 0.075 | 0.464 | 0.556
560 | 0.503 | 0.545 | 0.073 | 0.072 | 0.461 | 0.526
565 | 0.505 | 0.543 | 0.07 | 0.07 | 0.46 | 0.497
570 | 0.507 | 0.54 | 0.068 | 0.068 | 0.46 | 0.469
575 | 0.509 | 0.534 | 0.066 | 0.066 | 0.46 | 0.445
580 | 0.512 | 0.524 | 0.063 | 0.063 | 0.463 | 0.421
585 | 0.515 | 0.51 | 0.06 | 0.06 | 0.466 | 0.4
590 | 0.517 | 0.492 | 0.058 | 0.058 | 0.47 | 0.381
595 | 0.52 | 0.468 | 0.056 | 0.056 | 0.474 | 0.364
600 | 0.522 | 0.442 | 0.054 | 0.054 | 0.477 | 0.349
605 | 0.525 | 0.411 | 0.051 | 0.051 | 0.481 | 0.335
610 | 0.528 | 0.381 | 0.05 | 0.05 | 0.483 | 0.323
615 | 0.531 | 0.351 | 0.048 | 0.048 | 0.485 | 0.31
620 | 0.536 | 0.324 | 0.046 | 0.046 | 0.488 | 0.299
625 | 0.542 | 0.302 | 0.045 | 0.045 | 0.49 | 0.289
630 | 0.549 | 0.285 | 0.043 | 0.044 | 0.494 | 0.279
635 | 0.556 | 0.273 | 0.042 | 0.043 | 0.5 | 0.27
640 | 0.566 | 0.266 | 0.042 | 0.042 | 0.508 | 0.26
645 | 0.576 | 0.263 | 0.041 | 0.041 | 0.518 | 0.251
650 | 0.588 | 0.264 | 0.04 | 0.04 | 0.532 | 0.242
655 | 0.6 | 0.269 | 0.04 | 0.04 | 0.549 | 0.233
660 | 0.612 | 0.278 | 0.039 | 0.04 | 0.568 | 0.224
665 | 0.624 | 0.29 | 0.039 | 0.039 | 0.59 | 0.215
670 | 0.636 | 0.306 | 0.039 | 0.039 | 0.614 | 0.206
675 | 0.646 | 0.324 | 0.038 | 0.039 | 0.64 | 0.197
680 | 0.655 | 0.346 | 0.038 | 0.038 | 0.665 | 0.189
685 | 0.662 | 0.37 | 0.038 | 0.038 | 0.691 | 0.181
690 | 0.667 | 0.396 | 0.038 | 0.038 | 0.715 | 0.173
695 | 0.669 | 0.425 | 0.038 | 0.038 | 0.739 | 0.165
700 | 0.67 | 0.455 | 0.038 | 0.038 | 0.761 | 0.158
705 | 0.667 | 0.485 | 0.038 | 0.039 | 0.78 | 0.151
710 | 0.663 | 0.517 | 0.039 | 0.039 | 0.797 | 0.144
715 | 0.658 | 0.547 | 0.04 | 0.04 | 0.81 | 0.139
720 | 0.65 | 0.576 | 0.04 | 0.041 | 0.821 | 0.133
725 | 0.64 | 0.604 | 0.041 | 0.042 | 0.828 | 0.128
730 | 0.629 | 0.629 | 0.043 | 0.043 | 0.832 | 0.123
735 | 0.617 | 0.651 | 0.044 | 0.045 | 0.833 | 0.12
740 | 0.603 | 0.668 | 0.045 | 0.046 | 0.829 | 0.116
745 | 0.587 | 0.681 | 0.045 | 0.046 | 0.822 | 0.111
750 | 0.569 | 0.69 | 0.045 | 0.046 | 0.81 | 0.107
755 | 0.551 | 0.695 | 0.045 | 0.046 | 0.796 | 0.103
760 | 0.532 | 0.695 | 0.045 | 0.046 | 0.778 | 0.099
765 | 0.512 | 0.692 | 0.045 | 0.045 | 0.758 | 0.095
770 | 0.491 | 0.684 | 0.045 | 0.045 | 0.735 | 0.091
775 | 0.47 | 0.673 | 0.045 | 0.045 | 0.709 | 0.088
780 | 0.449 | 0.659 | 0.044 | 0.045 | 0.681 | 0.084
785 | 0.428 | 0.642 | 0.044 | 0.044 | 0.652 | 0.081
790 | 0.406 | 0.623 | 0.044 | 0.044 | 0.621 | 0.078
795 | 0.385 | 0.602 | 0.043 | 0.044 | 0.589 | 0.076
800 | 0.364 | 0.581 | 0.043 | 0.043 | 0.558 | 0.073
805 | 0.344 | 0.558 | 0.043 | 0.043 | 0.525 | 0.071
810 | 0.324 | 0.536 | 0.043 | 0.043 | 0.494 | 0.069
815 | 0.305 | 0.513 | 0.043 | 0.043 | 0.463 | 0.068
820 | 0.286 | 0.488 | 0.044 | 0.044 | 0.43 | 0.067
825 | 0.273 | 0.472 | 0.044 | 0.045 | 0.41 | 0.066
830 | 0.259 | 0.453 | 0.046 | 0.047 | 0.385 | 0.067
835 | 0.244 | 0.433 | 0.048 | 0.049 | 0.358 | 0.068
840 | 0.23 | 0.414 | 0.049 | 0.05 | 0.334 | 0.068
845 | 0.217 | 0.396 | 0.05 | 0.05 | 0.312 | 0.067
850 | 0.204 | 0.378 | 0.05 | 0.051 | 0.291 | 0.067
855 | 0.193 | 0.361 | 0.051 | 0.051 | 0.271 | 0.067
860 | 0.182 | 0.345 | 0.051 | 0.052 | 0.253 | 0.067
865 | 0.173 | 0.331 | 0.053 | 0.053 | 0.237 | 0.067
870 | 0.166 | 0.317 | 0.055 | 0.055 | 0.224 | 0.069
875 | 0.159 | 0.305 | 0.056 | 0.057 | 0.211 | 0.07
880 | 0.15 | 0.288 | 0.056 | 0.057 | 0.197 | 0.069
885 | 0.144 | 0.282 | 0.056 | 0.057 | 0.188 | 0.069
890 | 0.137 | 0.266 | 0.057 | 0.057 | 0.176 | 0.069
895 | 0.131 | 0.255 | 0.057 | 0.058 | 0.166 | 0.069
900 | 0.128 | 0.246 | 0.058 | 0.059 | 0.159 | 0.069