## Sheet3
Wavelength | G7 | G8 | G9 | G10 | G11 | G12
400 | 0.371 | 0.272 | 0.303 | 0.595 | 0.328 | 0.416
405 | 0.367 | 0.269 | 0.299 | 0.568 | 0.324 | 0.411
410 | 0.363 | 0.265 | 0.296 | 0.528 | 0.32 | 0.407
415 | 0.36 | 0.263 | 0.293 | 0.482 | 0.316 | 0.403
420 | 0.356 | 0.26 | 0.29 | 0.436 | 0.313 | 0.4
425 | 0.354 | 0.258 | 0.288 | 0.393 | 0.311 | 0.398
430 | 0.351 | 0.257 | 0.286 | 0.354 | 0.308 | 0.395
435 | 0.349 | 0.255 | 0.284 | 0.322 | 0.306 | 0.393
440 | 0.347 | 0.254 | 0.282 | 0.296 | 0.304 | 0.392
445 | 0.345 | 0.253 | 0.28 | 0.277 | 0.302 | 0.391
450 | 0.343 | 0.252 | 0.279 | 0.263 | 0.301 | 0.392
455 | 0.341 | 0.252 | 0.278 | 0.252 | 0.3 | 0.393
460 | 0.34 | 0.253 | 0.278 | 0.242 | 0.3 | 0.395
465 | 0.34 | 0.255 | 0.278 | 0.232 | 0.3 | 0.399
470 | 0.341 | 0.257 | 0.28 | 0.221 | 0.302 | 0.405
475 | 0.344 | 0.261 | 0.283 | 0.208 | 0.305 | 0.413
480 | 0.349 | 0.268 | 0.287 | 0.194 | 0.311 | 0.426
485 | 0.356 | 0.275 | 0.294 | 0.179 | 0.318 | 0.442
490 | 0.367 | 0.287 | 0.304 | 0.163 | 0.329 | 0.466
495 | 0.381 | 0.302 | 0.317 | 0.147 | 0.343 | 0.495
500 | 0.396 | 0.319 | 0.33 | 0.133 | 0.358 | 0.532
505 | 0.411 | 0.34 | 0.345 | 0.12 | 0.374 | 0.576
510 | 0.422 | 0.36 | 0.356 | 0.108 | 0.387 | 0.619
515 | 0.43 | 0.379 | 0.364 | 0.1 | 0.396 | 0.658
520 | 0.433 | 0.394 | 0.369 | 0.092 | 0.4 | 0.688
525 | 0.435 | 0.405 | 0.37 | 0.087 | 0.4 | 0.704
530 | 0.434 | 0.409 | 0.368 | 0.083 | 0.397 | 0.702
535 | 0.432 | 0.408 | 0.364 | 0.08 | 0.392 | 0.686
540 | 0.43 | 0.401 | 0.356 | 0.077 | 0.383 | 0.654
545 | 0.429 | 0.39 | 0.348 | 0.075 | 0.373 | 0.618
550 | 0.427 | 0.375 | 0.338 | 0.073 | 0.361 | 0.575
555 | 0.426 | 0.358 | 0.326 | 0.071 | 0.347 | 0.529
560 | 0.426 | 0.34 | 0.313 | 0.069 | 0.334 | 0.484
565 | 0.426 | 0.321 | 0.299 | 0.067 | 0.319 | 0.441
570 | 0.425 | 0.302 | 0.286 | 0.065 | 0.304 | 0.399
575 | 0.423 | 0.285 | 0.274 | 0.063 | 0.292 | 0.361
580 | 0.42 | 0.267 | 0.262 | 0.061 | 0.28 | 0.326
585 | 0.414 | 0.249 | 0.252 | 0.059 | 0.269 | 0.294
590 | 0.408 | 0.233 | 0.244 | 0.057 | 0.26 | 0.266
595 | 0.4 | 0.216 | 0.237 | 0.055 | 0.254 | 0.241
600 | 0.391 | 0.202 | 0.233 | 0.053 | 0.249 | 0.221
605 | 0.383 | 0.187 | 0.23 | 0.051 | 0.246 | 0.203
610 | 0.376 | 0.175 | 0.229 | 0.05 | 0.245 | 0.188
615 | 0.37 | 0.163 | 0.228 | 0.048 | 0.245 | 0.175
620 | 0.369 | 0.152 | 0.23 | 0.046 | 0.247 | 0.164
625 | 0.371 | 0.143 | 0.233 | 0.045 | 0.251 | 0.155
630 | 0.377 | 0.135 | 0.237 | 0.044 | 0.256 | 0.148
635 | 0.387 | 0.129 | 0.241 | 0.043 | 0.262 | 0.142
640 | 0.401 | 0.123 | 0.247 | 0.042 | 0.27 | 0.136
645 | 0.419 | 0.117 | 0.253 | 0.042 | 0.278 | 0.131
650 | 0.442 | 0.113 | 0.261 | 0.041 | 0.288 | 0.127
655 | 0.466 | 0.109 | 0.269 | 0.041 | 0.298 | 0.123
660 | 0.495 | 0.106 | 0.278 | 0.04 | 0.309 | 0.12
665 | 0.524 | 0.103 | 0.287 | 0.04 | 0.322 | 0.118
670 | 0.556 | 0.1 | 0.298 | 0.04 | 0.335 | 0.115
675 | 0.586 | 0.097 | 0.308 | 0.04 | 0.349 | 0.112
680 | 0.616 | 0.095 | 0.32 | 0.039 | 0.364 | 0.11
685 | 0.644 | 0.093 | 0.331 | 0.039 | 0.379 | 0.108
690 | 0.669 | 0.092 | 0.342 | 0.039 | 0.394 | 0.106
695 | 0.691 | 0.09 | 0.354 | 0.039 | 0.409 | 0.105
700 | 0.709 | 0.089 | 0.365 | 0.039 | 0.424 | 0.103
705 | 0.722 | 0.088 | 0.375 | 0.039 | 0.438 | 0.102
710 | 0.732 | 0.087 | 0.387 | 0.04 | 0.452 | 0.102
715 | 0.736 | 0.088 | 0.397 | 0.041 | 0.465 | 0.101
720 | 0.735 | 0.087 | 0.405 | 0.042 | 0.476 | 0.1
725 | 0.73 | 0.087 | 0.413 | 0.042 | 0.486 | 0.1
730 | 0.721 | 0.088 | 0.42 | 0.044 | 0.495 | 0.1
735 | 0.708 | 0.089 | 0.426 | 0.045 | 0.502 | 0.101
740 | 0.691 | 0.089 | 0.43 | 0.046 | 0.506 | 0.101
745 | 0.67 | 0.088 | 0.432 | 0.046 | 0.507 | 0.1
750 | 0.647 | 0.088 | 0.432 | 0.046 | 0.506 | 0.099
755 | 0.621 | 0.087 | 0.431 | 0.046 | 0.503 | 0.099
760 | 0.593 | 0.087 | 0.428 | 0.046 | 0.498 | 0.098
765 | 0.564 | 0.086 | 0.424 | 0.046 | 0.49 | 0.097
770 | 0.534 | 0.085 | 0.418 | 0.046 | 0.481 | 0.096
775 | 0.502 | 0.084 | 0.41 | 0.046 | 0.469 | 0.096
780 | 0.472 | 0.084 | 0.402 | 0.045 | 0.456 | 0.095
785 | 0.443 | 0.083 | 0.392 | 0.045 | 0.441 | 0.094
790 | 0.413 | 0.082 | 0.382 | 0.045 | 0.426 | 0.094
795 | 0.385 | 0.082 | 0.369 | 0.044 | 0.408 | 0.093
800 | 0.358 | 0.081 | 0.357 | 0.044 | 0.391 | 0.093
805 | 0.332 | 0.08 | 0.343 | 0.043 | 0.372 | 0.093
810 | 0.308 | 0.08 | 0.33 | 0.043 | 0.354 | 0.092
815 | 0.286 | 0.08 | 0.315 | 0.044 | 0.335 | 0.093
820 | 0.264 | 0.08 | 0.301 | 0.044 | 0.314 | 0.094
825 | 0.25 | 0.081 | 0.289 | 0.045 | 0.302 | 0.094
830 | 0.234 | 0.083 | 0.277 | 0.047 | 0.287 | 0.097
835 | 0.219 | 0.084 | 0.265 | 0.049 | 0.27 | 0.099
840 | 0.205 | 0.085 | 0.252 | 0.05 | 0.254 | 0.1
845 | 0.193 | 0.085 | 0.239 | 0.05 | 0.239 | 0.101
850 | 0.182 | 0.086 | 0.227 | 0.051 | 0.225 | 0.102
855 | 0.171 | 0.086 | 0.215 | 0.051 | 0.212 | 0.103
860 | 0.162 | 0.087 | 0.204 | 0.052 | 0.199 | 0.104
865 | 0.154 | 0.088 | 0.194 | 0.053 | 0.188 | 0.106
870 | 0.148 | 0.09 | 0.185 | 0.055 | 0.179 | 0.108
875 | 0.142 | 0.091 | 0.177 | 0.057 | 0.17 | 0.11
880 | 0.135 | 0.091 | 0.167 | 0.057 | 0.159 | 0.111
885 | 0.13 | 0.091 | 0.16 | 0.057 | 0.154 | 0.111
890 | 0.124 | 0.091 | 0.151 | 0.057 | 0.145 | 0.112
895 | 0.12 | 0.092 | 0.145 | 0.057 | 0.138 | 0.113
900 | 0.117 | 0.093 | 0.139 | 0.058 | 0.133 | 0.115