## Sheet1
Wavelength | H7 | H8 | H9 | H10 | H11 | H12
400 | 0.463 | 0.416 | 0.482 | 0.5 | 0.418 | 0.231
405 | 0.458 | 0.412 | 0.477 | 0.494 | 0.414 | 0.221
410 | 0.454 | 0.407 | 0.472 | 0.489 | 0.409 | 0.207
415 | 0.45 | 0.404 | 0.468 | 0.485 | 0.405 | 0.192
420 | 0.447 | 0.401 | 0.464 | 0.481 | 0.402 | 0.176
425 | 0.444 | 0.398 | 0.46 | 0.478 | 0.4 | 0.161
430 | 0.442 | 0.395 | 0.457 | 0.474 | 0.397 | 0.148
435 | 0.439 | 0.393 | 0.453 | 0.471 | 0.395 | 0.136
440 | 0.438 | 0.391 | 0.451 | 0.469 | 0.393 | 0.128
445 | 0.436 | 0.389 | 0.448 | 0.467 | 0.391 | 0.121
450 | 0.434 | 0.387 | 0.445 | 0.464 | 0.39 | 0.117
455 | 0.433 | 0.386 | 0.443 | 0.462 | 0.389 | 0.113
460 | 0.433 | 0.385 | 0.441 | 0.461 | 0.389 | 0.11
465 | 0.434 | 0.385 | 0.441 | 0.461 | 0.389 | 0.106
470 | 0.436 | 0.387 | 0.442 | 0.463 | 0.392 | 0.102
475 | 0.442 | 0.391 | 0.445 | 0.467 | 0.396 | 0.098
480 | 0.45 | 0.398 | 0.451 | 0.475 | 0.403 | 0.093
485 | 0.462 | 0.407 | 0.46 | 0.486 | 0.412 | 0.088
490 | 0.479 | 0.42 | 0.474 | 0.502 | 0.426 | 0.082
495 | 0.5 | 0.437 | 0.491 | 0.522 | 0.443 | 0.077
500 | 0.524 | 0.456 | 0.509 | 0.544 | 0.462 | 0.072
505 | 0.548 | 0.474 | 0.527 | 0.566 | 0.481 | 0.068
510 | 0.569 | 0.49 | 0.541 | 0.583 | 0.498 | 0.064
515 | 0.586 | 0.5 | 0.548 | 0.595 | 0.511 | 0.061
520 | 0.599 | 0.508 | 0.551 | 0.602 | 0.522 | 0.058
525 | 0.608 | 0.512 | 0.55 | 0.606 | 0.53 | 0.057
530 | 0.614 | 0.514 | 0.547 | 0.607 | 0.535 | 0.055
535 | 0.619 | 0.516 | 0.543 | 0.606 | 0.538 | 0.054
540 | 0.621 | 0.517 | 0.537 | 0.605 | 0.539 | 0.053
545 | 0.622 | 0.517 | 0.532 | 0.602 | 0.538 | 0.052
550 | 0.621 | 0.517 | 0.528 | 0.601 | 0.536 | 0.052
555 | 0.618 | 0.517 | 0.524 | 0.598 | 0.532 | 0.051
560 | 0.612 | 0.515 | 0.521 | 0.596 | 0.526 | 0.051
565 | 0.602 | 0.511 | 0.519 | 0.593 | 0.518 | 0.05
570 | 0.588 | 0.503 | 0.518 | 0.587 | 0.506 | 0.049
575 | 0.57 | 0.493 | 0.517 | 0.581 | 0.491 | 0.049
580 | 0.548 | 0.48 | 0.516 | 0.571 | 0.472 | 0.048
585 | 0.524 | 0.463 | 0.513 | 0.559 | 0.441 | 0.047
590 | 0.5 | 0.446 | 0.509 | 0.546 | 0.417 | 0.046
595 | 0.476 | 0.427 | 0.502 | 0.531 | 0.391 | 0.046
600 | 0.455 | 0.41 | 0.495 | 0.516 | 0.365 | 0.045
605 | 0.438 | 0.394 | 0.485 | 0.501 | 0.34 | 0.044
610 | 0.425 | 0.382 | 0.475 | 0.488 | 0.316 | 0.044
615 | 0.418 | 0.373 | 0.465 | 0.478 | 0.295 | 0.043
620 | 0.417 | 0.368 | 0.456 | 0.472 | 0.278 | 0.043
625 | 0.421 | 0.369 | 0.451 | 0.472 | 0.264 | 0.042
630 | 0.431 | 0.374 | 0.448 | 0.476 | 0.254 | 0.042
635 | 0.446 | 0.384 | 0.45 | 0.486 | 0.248 | 0.041
640 | 0.464 | 0.399 | 0.457 | 0.502 | 0.245 | 0.041
645 | 0.487 | 0.417 | 0.469 | 0.522 | 0.245 | 0.041
650 | 0.512 | 0.44 | 0.486 | 0.548 | 0.249 | 0.04
655 | 0.538 | 0.466 | 0.508 | 0.578 | 0.255 | 0.04
660 | 0.567 | 0.495 | 0.536 | 0.612 | 0.265 | 0.04
665 | 0.595 | 0.526 | 0.568 | 0.649 | 0.277 | 0.04
670 | 0.623 | 0.559 | 0.604 | 0.689 | 0.292 | 0.04
675 | 0.649 | 0.591 | 0.643 | 0.73 | 0.309 | 0.04
680 | 0.672 | 0.624 | 0.686 | 0.77 | 0.329 | 0.04
685 | 0.691 | 0.653 | 0.729 | 0.809 | 0.351 | 0.04
690 | 0.706 | 0.681 | 0.773 | 0.845 | 0.375 | 0.04
695 | 0.717 | 0.706 | 0.818 | 0.879 | 0.4 | 0.04
700 | 0.723 | 0.727 | 0.861 | 0.908 | 0.426 | 0.04
705 | 0.725 | 0.744 | 0.902 | 0.934 | 0.453 | 0.04
710 | 0.723 | 0.756 | 0.943 | 0.954 | 0.481 | 0.041
715 | 0.716 | 0.763 | 0.976 | 0.966 | 0.508 | 0.042
720 | 0.705 | 0.764 | 1.006 | 0.971 | 0.534 | 0.042
725 | 0.69 | 0.761 | 1.03 | 0.971 | 0.558 | 0.043
730 | 0.673 | 0.754 | 1.049 | 0.966 | 0.581 | 0.045
735 | 0.654 | 0.743 | 1.062 | 0.955 | 0.602 | 0.046
740 | 0.632 | 0.727 | 1.068 | 0.938 | 0.618 | 0.047
745 | 0.607 | 0.706 | 1.066 | 0.915 | 0.631 | 0.048
750 | 0.582 | 0.682 | 1.058 | 0.888 | 0.64 | 0.048
755 | 0.556 | 0.657 | 1.043 | 0.858 | 0.646 | 0.048
760 | 0.528 | 0.628 | 1.022 | 0.824 | 0.648 | 0.048
765 | 0.502 | 0.599 | 0.997 | 0.787 | 0.646 | 0.048
770 | 0.475 | 0.568 | 0.964 | 0.749 | 0.641 | 0.047
775 | 0.449 | 0.536 | 0.927 | 0.709 | 0.632 | 0.047
780 | 0.424 | 0.506 | 0.888 | 0.669 | 0.622 | 0.047
785 | 0.4 | 0.475 | 0.846 | 0.63 | 0.608 | 0.046
790 | 0.376 | 0.446 | 0.801 | 0.591 | 0.592 | 0.046
795 | 0.354 | 0.416 | 0.754 | 0.553 | 0.575 | 0.046
800 | 0.334 | 0.389 | 0.709 | 0.517 | 0.557 | 0.045
805 | 0.315 | 0.363 | 0.662 | 0.482 | 0.537 | 0.045
810 | 0.297 | 0.34 | 0.618 | 0.45 | 0.518 | 0.045
815 | 0.281 | 0.317 | 0.575 | 0.42 | 0.498 | 0.045
820 | 0.265 | 0.294 | 0.528 | 0.39 | 0.477 | 0.046
825 | 0.255 | 0.281 | 0.5 | 0.368 | 0.463 | 0.047
830 | 0.244 | 0.266 | 0.466 | 0.346 | 0.447 | 0.049
835 | 0.233 | 0.25 | 0.432 | 0.326 | 0.429 | 0.051
840 | 0.222 | 0.235 | 0.4 | 0.306 | 0.412 | 0.052
845 | 0.212 | 0.223 | 0.371 | 0.288 | 0.395 | 0.052
850 | 0.203 | 0.21 | 0.345 | 0.272 | 0.38 | 0.053
855 | 0.194 | 0.2 | 0.321 | 0.257 | 0.365 | 0.053
860 | 0.186 | 0.19 | 0.299 | 0.243 | 0.351 | 0.054
865 | 0.18 | 0.181 | 0.28 | 0.231 | 0.337 | 0.056
870 | 0.174 | 0.175 | 0.263 | 0.222 | 0.326 | 0.057
875 | 0.169 | 0.168 | 0.248 | 0.213 | 0.315 | 0.059
880 | 0.162 | 0.16 | 0.232 | 0.204 | 0.301 | 0.06
885 | 0.158 | 0.156 | 0.222 | 0.193 | 0.294 | 0.059
890 | 0.152 | 0.148 | 0.208 | 0.186 | 0.281 | 0.06
895 | 0.147 | 0.143 | 0.197 | 0.179 | 0.271 | 0.06
900 | 0.144 | 0.139 | 0.189 | 0.173 | 0.262 | 0.061