## Sheet1
Wavelength | A1 | A2 | A3 | A4 | A5 | A6
400 | 0.413 | 0.452 | 0.299 | 0.316 | 0.399 | 0.371
405 | 0.408 | 0.447 | 0.286 | 0.312 | 0.395 | 0.355
410 | 0.404 | 0.443 | 0.268 | 0.309 | 0.39 | 0.331
415 | 0.4 | 0.439 | 0.246 | 0.306 | 0.387 | 0.304
420 | 0.396 | 0.435 | 0.225 | 0.304 | 0.384 | 0.277
425 | 0.393 | 0.433 | 0.206 | 0.301 | 0.381 | 0.252
430 | 0.39 | 0.431 | 0.188 | 0.299 | 0.378 | 0.229
435 | 0.387 | 0.428 | 0.173 | 0.296 | 0.376 | 0.21
440 | 0.385 | 0.426 | 0.161 | 0.295 | 0.373 | 0.195
445 | 0.382 | 0.424 | 0.152 | 0.293 | 0.371 | 0.184
450 | 0.38 | 0.423 | 0.146 | 0.291 | 0.37 | 0.176
455 | 0.378 | 0.421 | 0.141 | 0.29 | 0.368 | 0.17
460 | 0.376 | 0.42 | 0.137 | 0.289 | 0.367 | 0.164
465 | 0.375 | 0.421 | 0.132 | 0.289 | 0.367 | 0.158
470 | 0.376 | 0.423 | 0.127 | 0.29 | 0.368 | 0.152
475 | 0.378 | 0.427 | 0.121 | 0.293 | 0.37 | 0.144
480 | 0.382 | 0.434 | 0.114 | 0.297 | 0.376 | 0.135
485 | 0.389 | 0.444 | 0.108 | 0.302 | 0.383 | 0.127
490 | 0.4 | 0.459 | 0.1 | 0.311 | 0.394 | 0.117
495 | 0.413 | 0.478 | 0.093 | 0.321 | 0.408 | 0.108
500 | 0.427 | 0.499 | 0.086 | 0.332 | 0.422 | 0.1
505 | 0.44 | 0.52 | 0.081 | 0.343 | 0.437 | 0.092
510 | 0.45 | 0.539 | 0.075 | 0.352 | 0.449 | 0.086
515 | 0.456 | 0.554 | 0.071 | 0.358 | 0.457 | 0.08
520 | 0.458 | 0.566 | 0.068 | 0.361 | 0.462 | 0.076
525 | 0.459 | 0.575 | 0.065 | 0.363 | 0.466 | 0.073
530 | 0.458 | 0.583 | 0.064 | 0.363 | 0.468 | 0.071
535 | 0.457 | 0.589 | 0.063 | 0.361 | 0.47 | 0.069
540 | 0.455 | 0.594 | 0.061 | 0.358 | 0.471 | 0.067
545 | 0.453 | 0.598 | 0.06 | 0.354 | 0.471 | 0.066
550 | 0.451 | 0.602 | 0.06 | 0.348 | 0.472 | 0.065
555 | 0.45 | 0.604 | 0.059 | 0.339 | 0.473 | 0.064
560 | 0.449 | 0.603 | 0.058 | 0.328 | 0.475 | 0.063
565 | 0.449 | 0.599 | 0.058 | 0.315 | 0.476 | 0.062
570 | 0.449 | 0.591 | 0.057 | 0.299 | 0.476 | 0.061
575 | 0.448 | 0.577 | 0.056 | 0.283 | 0.474 | 0.06
580 | 0.446 | 0.557 | 0.054 | 0.265 | 0.467 | 0.058
585 | 0.44 | 0.533 | 0.054 | 0.248 | 0.455 | 0.057
590 | 0.432 | 0.505 | 0.053 | 0.232 | 0.439 | 0.056
595 | 0.418 | 0.476 | 0.052 | 0.217 | 0.417 | 0.055
600 | 0.402 | 0.449 | 0.051 | 0.205 | 0.393 | 0.054
605 | 0.38 | 0.424 | 0.051 | 0.194 | 0.364 | 0.053
610 | 0.357 | 0.403 | 0.05 | 0.185 | 0.337 | 0.052
615 | 0.332 | 0.386 | 0.049 | 0.177 | 0.31 | 0.051
620 | 0.308 | 0.375 | 0.049 | 0.17 | 0.286 | 0.05
625 | 0.286 | 0.37 | 0.048 | 0.166 | 0.265 | 0.049
630 | 0.269 | 0.371 | 0.048 | 0.162 | 0.25 | 0.049
635 | 0.255 | 0.376 | 0.047 | 0.159 | 0.238 | 0.048
640 | 0.244 | 0.387 | 0.047 | 0.158 | 0.229 | 0.048
645 | 0.236 | 0.401 | 0.047 | 0.157 | 0.224 | 0.047
650 | 0.233 | 0.419 | 0.046 | 0.157 | 0.222 | 0.047
655 | 0.232 | 0.441 | 0.046 | 0.159 | 0.223 | 0.047
660 | 0.235 | 0.466 | 0.046 | 0.161 | 0.227 | 0.046
665 | 0.24 | 0.492 | 0.046 | 0.164 | 0.233 | 0.046
670 | 0.249 | 0.521 | 0.046 | 0.168 | 0.243 | 0.046
675 | 0.261 | 0.55 | 0.046 | 0.173 | 0.256 | 0.046
680 | 0.276 | 0.579 | 0.046 | 0.18 | 0.271 | 0.046
685 | 0.294 | 0.605 | 0.046 | 0.188 | 0.289 | 0.046
690 | 0.316 | 0.631 | 0.046 | 0.197 | 0.31 | 0.046
695 | 0.342 | 0.653 | 0.046 | 0.208 | 0.334 | 0.046
700 | 0.37 | 0.672 | 0.046 | 0.22 | 0.361 | 0.046
705 | 0.404 | 0.688 | 0.046 | 0.235 | 0.392 | 0.046
710 | 0.443 | 0.7 | 0.047 | 0.252 | 0.426 | 0.047
715 | 0.484 | 0.708 | 0.049 | 0.268 | 0.461 | 0.049
720 | 0.529 | 0.712 | 0.05 | 0.286 | 0.499 | 0.05
725 | 0.577 | 0.71 | 0.051 | 0.307 | 0.539 | 0.051
730 | 0.628 | 0.705 | 0.053 | 0.33 | 0.58 | 0.052
735 | 0.681 | 0.697 | 0.055 | 0.354 | 0.622 | 0.053
740 | 0.736 | 0.685 | 0.055 | 0.378 | 0.663 | 0.054
745 | 0.79 | 0.669 | 0.055 | 0.402 | 0.702 | 0.054
750 | 0.845 | 0.65 | 0.055 | 0.427 | 0.74 | 0.054
755 | 0.897 | 0.63 | 0.055 | 0.452 | 0.775 | 0.054
760 | 0.949 | 0.607 | 0.055 | 0.478 | 0.807 | 0.054
765 | 0.997 | 0.584 | 0.055 | 0.503 | 0.835 | 0.054
770 | 1.04 | 0.559 | 0.055 | 0.527 | 0.858 | 0.053
775 | 1.078 | 0.534 | 0.054 | 0.552 | 0.876 | 0.053
780 | 1.108 | 0.508 | 0.054 | 0.573 | 0.887 | 0.053
785 | 1.13 | 0.484 | 0.053 | 0.594 | 0.892 | 0.052
790 | 1.143 | 0.46 | 0.053 | 0.612 | 0.891 | 0.052
795 | 1.148 | 0.436 | 0.053 | 0.627 | 0.884 | 0.051
800 | 1.144 | 0.414 | 0.052 | 0.639 | 0.873 | 0.051
805 | 1.131 | 0.392 | 0.052 | 0.649 | 0.855 | 0.051
810 | 1.111 | 0.372 | 0.052 | 0.655 | 0.834 | 0.051
815 | 1.082 | 0.352 | 0.052 | 0.659 | 0.809 | 0.051
820 | 1.042 | 0.331 | 0.052 | 0.66 | 0.778 | 0.051
825 | 1.014 | 0.32 | 0.055 | 0.655 | 0.756 | 0.053
830 | 0.974 | 0.307 | 0.058 | 0.651 | 0.727 | 0.055
835 | 0.927 | 0.293 | 0.058 | 0.643 | 0.694 | 0.057
840 | 0.878 | 0.279 | 0.059 | 0.632 | 0.661 | 0.057
845 | 0.83 | 0.267 | 0.059 | 0.618 | 0.629 | 0.058
850 | 0.781 | 0.255 | 0.06 | 0.602 | 0.597 | 0.058
855 | 0.733 | 0.244 | 0.06 | 0.584 | 0.566 | 0.059
860 | 0.686 | 0.234 | 0.061 | 0.565 | 0.535 | 0.06
865 | 0.64 | 0.225 | 0.062 | 0.545 | 0.506 | 0.061
870 | 0.599 | 0.217 | 0.064 | 0.525 | 0.479 | 0.063
875 | 0.558 | 0.21 | 0.066 | 0.505 | 0.454 | 0.064
880 | 0.513 | 0.2 | 0.064 | 0.482 | 0.424 | 0.064
885 | 0.488 | 0.193 | 0.069 | 0.462 | 0.407 | 0.065
890 | 0.449 | 0.186 | 0.067 | 0.439 | 0.38 | 0.065
895 | 0.417 | 0.18 | 0.067 | 0.418 | 0.358 | 0.066
900 | 0.389 | 0.174 | 0.069 | 0.397 | 0.339 | 0.067